## Diode Characteristic (uA-mm)
VGS (V) | VDS = 0.000 V | VDS = 0.500 V
-1.25 | -3.8463 | -10.44
-1.24 | -3.7084 | -10.141
-1.23 | -3.5414 | -9.774
-1.22 | -3.4346 | -9.433
-1.21 | -3.3262 | -9.181
-1.2 | -3.1835 | -8.873
-1.19 | -3.0418 | -8.585
-1.18 | -2.9245 | -8.32
-1.17 | -2.8327 | -8.036
-1.16 | -2.7392 | -7.777
-1.15 | -2.6298 | -7.52
-1.14 | -2.5277 | -7.214
-1.13 | -2.431 | -6.984
-1.12 | -2.3426 | -6.743
-1.11 | -2.2569 | -6.527
-1.1 | -2.1692 | -6.329
-1.09 | -2.0665 | -6.088
-1.08 | -2.011 | -5.885
-1.07 | -1.9322 | -5.688
-1.06 | -1.8554 | -5.493
-1.05 | -1.7769 | -5.298
-1.04 | -1.705 | -5.117
-1.03 | -1.6387 | -4.9693
-1.02 | -1.5828 | -4.7652
-1.01 | -1.5215 | -4.6315
-1 | -1.4557 | -4.4491
-0.99 | -1.3947 | -4.3121
-0.98 | -1.3472 | -4.1671
-0.97 | -1.2957 | -3.998
-0.96 | -1.2431 | -3.8807
-0.95 | -1.188 | -3.7431
-0.94 | -1.146 | -3.6018
-0.93 | -1.0978 | -3.4795
-0.92 | -1.0604 | -3.3596
-0.91 | -1.017 | -3.2349
-0.9 | -0.9742 | -3.1285
-0.89 | -0.9348 | -3.0171
-0.88 | -0.8911 | -2.924
-0.87 | -0.8598 | -2.8097
-0.86 | -0.827 | -2.7125
-0.85 | -0.7924 | -2.609
-0.84 | -0.7544 | -2.5185
-0.83 | -0.7293 | -2.4286
-0.82 | -0.6956 | -2.3255
-0.81 | -0.6643 | -2.2411
-0.8 | -0.6353 | -2.1586
-0.79 | -0.6085 | -2.0817
-0.78 | -0.5803 | -1.9972
-0.77 | -0.5555 | -1.9299
-0.76 | -0.5317 | -1.8532
-0.75 | -0.5076 | -1.7842
-0.74 | -0.48753 | -1.711
-0.73 | -0.46731 | -1.651
-0.72 | -0.4453 | -1.5864
-0.71 | -0.42461 | -1.5226
-0.7 | -0.40573 | -1.4671
-0.69 | -0.3871 | -1.4154
-0.68 | -0.36884 | -1.3524
-0.67 | -0.35203 | -1.3051
-0.66 | -0.33471 | -1.2559
-0.65 | -0.31805 | -1.2011
-0.64 | -0.30345 | -1.1534
-0.63 | -0.28796 | -1.1044
-0.62 | -0.27353 | -1.0707
-0.61 | -0.26068 | -1.0245
-0.6 | -0.24871 | -0.9862
-0.59 | -0.23611 | -0.9398
-0.58 | -0.22376 | -0.9067
-0.57 | -0.21214 | -0.8666
-0.56 | -0.20155 | -0.8349
-0.55 | -0.19045 | -0.8023
-0.54 | -0.18032 | -0.7647
-0.53 | -0.17211 | -0.737
-0.52 | -0.1621 | -0.7064
-0.51 | -0.15384 | -0.6759
-0.5 | -0.14605 | -0.6467
-0.49 | -0.13758 | -0.6208
-0.48 | -0.13035 | -0.5937
-0.47 | -0.12287 | -0.5658
-0.46 | -0.11621 | -0.5441
-0.45 | -0.10885 | -0.521
-0.44 | -0.10201 | -0.50022
-0.43 | -0.097 | -0.47708
-0.42 | -0.0913 | -0.45678
-0.41 | -0.08642 | -0.43485
-0.4 | -0.08128 | -0.41607
-0.39 | -0.07583 | -0.40053
-0.38 | -0.07116 | -0.38117
-0.37 | -0.06713 | -0.36357
-0.36 | -0.06276 | -0.34678
-0.35 | -0.0588 | -0.33151
-0.34 | -0.05517 | -0.3136
-0.33 | -0.05142 | -0.29972
-0.32 | -0.048633 | -0.28704
-0.31 | -0.045384 | -0.27121
-0.3 | -0.04245 | -0.2607
-0.29 | -0.03965 | -0.24773
-0.28 | -0.036781 | -0.23454
-0.27 | -0.034106 | -0.22099
-0.26 | -0.03149 | -0.20992
-0.25 | -0.029341 | -0.20017
-0.24 | -0.02716 | -0.18754
-0.23 | -0.025121 | -0.17696
-0.22 | -0.023278 | -0.16525
-0.21 | -0.021479 | -0.15515
-0.2 | -0.019807 | -0.14681
-0.19 | -0.018162 | -0.13625
-0.18 | -0.016716 | -0.12729
-0.17 | -0.015202 | -0.11853
-0.16 | -0.013915 | -0.11015
-0.15 | -0.012652 | -0.10162
-0.14 | -0.011384 | -0.09403
-0.13 | -0.010392 | -0.08611
-0.12 | -0.009383 | -0.08006
-0.11 | -0.008337 | -0.07417
-0.1 | -0.00751 | -0.06769
-0.09 | -0.006643 | -0.06232
-0.08 | -0.005884 | -0.0573
-0.07 | -0.005049 | -0.05269
-0.06 | -0.0043282 | -0.047576
-0.05 | -0.0036355 | -0.043115
-0.04 | -0.002905 | -0.039459
-0.03 | -0.0021917 | -0.035406
-0.02 | -0.0014793 | -0.031805
-0.01 | -0.0007761 | -0.028374
0 | -1.33e-05 | -0.025208
0.01 | 0.000764 | -0.022341
0.02 | 0.0016426 | -0.019608
0.03 | 0.0025475 | -0.01646
0.04 | 0.0035951 | -0.013588
0.05 | 0.0047058 | -0.010398
0.06 | 0.005985 | -0.006717
0.07 | 0.007439 | -0.0024488
0.08 | 0.00904 | 0.0023543
0.09 | 0.010903 | 0.008356
0.1 | 0.013067 | 0.015799
0.11 | 0.01549 | 0.025445
0.12 | 0.018257 | 0.037713
0.13 | 0.021569 | 0.053303
0.14 | 0.025055 | 0.07198
0.15 | 0.029132 | 0.09708
0.16 | 0.033821 | 0.1287
0.17 | 0.039246 | 0.16719
0.18 | 0.045433 | 0.21618
0.19 | 0.052436 | 0.27593
0.2 | 0.05938 | 0.35026
0.21 | 0.06875 | 0.44326
0.22 | 0.07892 | 0.55472
0.23 | 0.0911 | 0.6852
0.24 | 0.10431 | 0.8534
0.25 | 0.11973 | 1.0516
0.26 | 0.13715 | 1.2965
0.27 | 0.1556 | 1.5887
0.28 | 0.17792 | 1.9366
0.29 | 0.20192 | 2.359
0.3 | 0.23057 | 2.8709
0.31 | 0.26311 | 3.4822
0.32 | 0.298 | 4.2069
0.33 | 0.33791 | 5.0882
0.34 | 0.38394 | 6.09
0.35 | 0.43597 | 7.353
0.36 | 0.49494 | 8.857
0.37 | 0.56053 | 10.686
0.38 | 0.6284 | 12.835
0.39 | 0.7204 | 15.435
0.4 | 0.8175 | 18.557
0.41 | 0.9368 | 22.327
0.42 | 1.0723 | 26.825
0.43 | 1.2306 | 32.288
0.44 | 1.4165 | 38.824
0.45 | 1.6379 | 46.677
0.46 | 1.9002 | 56.174
0.47 | 2.2062 | 67.28
0.48 | 2.5808 | 80.84
0.49 | 3.0285 | 97.1
0.5 | 3.562 | 116.51