## Diode Characteristic (uA-mm)
VGS (V) | VDS = 0.000 V | VDS = 0.500 V
-1.25 | -3.6854 | -10.127
-1.24 | -3.561 | -9.808
-1.23 | -3.4199 | -9.46
-1.22 | -3.2971 | -9.168
-1.21 | -3.1898 | -8.86
-1.2 | -3.0704 | -8.589
-1.19 | -2.9468 | -8.295
-1.18 | -2.8418 | -8.003
-1.17 | -2.7429 | -7.725
-1.16 | -2.6455 | -7.508
-1.15 | -2.5431 | -7.28
-1.14 | -2.4548 | -7.01
-1.13 | -2.3547 | -6.802
-1.12 | -2.274 | -6.564
-1.11 | -2.1778 | -6.33
-1.1 | -2.0972 | -6.125
-1.09 | -2.0207 | -5.895
-1.08 | -1.9508 | -5.708
-1.07 | -1.8741 | -5.507
-1.06 | -1.8027 | -5.353
-1.05 | -1.7341 | -5.172
-1.04 | -1.6673 | -4.9667
-1.03 | -1.6014 | -4.8227
-1.02 | -1.5454 | -4.6478
-1.01 | -1.4788 | -4.4741
-1 | -1.4291 | -4.3409
-0.99 | -1.372 | -4.1703
-0.98 | -1.318 | -4.0446
-0.97 | -1.2678 | -3.9146
-0.96 | -1.2139 | -3.7621
-0.95 | -1.1667 | -3.6358
-0.94 | -1.1207 | -3.5012
-0.93 | -1.0759 | -3.3827
-0.92 | -1.0298 | -3.2705
-0.91 | -0.9975 | -3.1427
-0.9 | -0.9562 | -3.0315
-0.89 | -0.9168 | -2.9306
-0.88 | -0.8802 | -2.8267
-0.87 | -0.8392 | -2.7213
-0.86 | -0.8048 | -2.634
-0.85 | -0.7714 | -2.5344
-0.84 | -0.7386 | -2.4446
-0.83 | -0.7067 | -2.351
-0.82 | -0.6787 | -2.2597
-0.81 | -0.6515 | -2.1812
-0.8 | -0.6248 | -2.0938
-0.79 | -0.5956 | -2.0251
-0.78 | -0.571 | -1.9536
-0.77 | -0.545 | -1.8706
-0.76 | -0.5211 | -1.8012
-0.75 | -0.50276 | -1.7304
-0.74 | -0.47951 | -1.6667
-0.73 | -0.45799 | -1.5945
-0.72 | -0.4376 | -1.5381
-0.71 | -0.41691 | -1.483
-0.7 | -0.39735 | -1.4262
-0.69 | -0.37999 | -1.3668
-0.68 | -0.36338 | -1.3215
-0.67 | -0.34763 | -1.2729
-0.66 | -0.32998 | -1.2206
-0.65 | -0.31576 | -1.1764
-0.64 | -0.2992 | -1.1265
-0.63 | -0.28544 | -1.0836
-0.62 | -0.27198 | -1.0422
-0.61 | -0.25826 | -0.9951
-0.6 | -0.24679 | -0.9619
-0.59 | -0.23599 | -0.9278
-0.58 | -0.22224 | -0.8878
-0.57 | -0.21161 | -0.8489
-0.56 | -0.20151 | -0.8175
-0.55 | -0.19061 | -0.7818
-0.54 | -0.18081 | -0.7546
-0.53 | -0.17063 | -0.7189
-0.52 | -0.16213 | -0.6879
-0.51 | -0.15393 | -0.665
-0.5 | -0.14494 | -0.6361
-0.49 | -0.13727 | -0.606
-0.48 | -0.12956 | -0.5793
-0.47 | -0.12292 | -0.5594
-0.46 | -0.11563 | -0.5314
-0.45 | -0.10868 | -0.5106
-0.44 | -0.1027 | -0.48944
-0.43 | -0.09673 | -0.46962
-0.42 | -0.09085 | -0.4485
-0.41 | -0.08564 | -0.42632
-0.4 | -0.08039 | -0.41336
-0.39 | -0.07533 | -0.3959
-0.38 | -0.07081 | -0.37339
-0.37 | -0.06655 | -0.36148
-0.36 | -0.06255 | -0.34523
-0.35 | -0.05811 | -0.33036
-0.34 | -0.0546 | -0.3156
-0.33 | -0.05139 | -0.29972
-0.32 | -0.048177 | -0.28357
-0.31 | -0.04499 | -0.27094
-0.3 | -0.042009 | -0.25853
-0.29 | -0.039398 | -0.2465
-0.28 | -0.036479 | -0.23395
-0.27 | -0.033891 | -0.22234
-0.26 | -0.031472 | -0.21142
-0.25 | -0.029353 | -0.19779
-0.24 | -0.027058 | -0.18693
-0.23 | -0.025015 | -0.17617
-0.22 | -0.023037 | -0.16579
-0.21 | -0.021331 | -0.15615
-0.2 | -0.019662 | -0.1458
-0.19 | -0.018074 | -0.13525
-0.18 | -0.016563 | -0.12784
-0.17 | -0.015324 | -0.11815
-0.16 | -0.013851 | -0.1082
-0.15 | -0.012705 | -0.10127
-0.14 | -0.011536 | -0.09371
-0.13 | -0.010417 | -0.08732
-0.12 | -0.009344 | -0.08077
-0.11 | -0.008431 | -0.07436
-0.1 | -0.007527 | -0.06866
-0.09 | -0.006705 | -0.06285
-0.08 | -0.005875 | -0.0577
-0.07 | -0.005113 | -0.05282
-0.06 | -0.0043496 | -0.048064
-0.05 | -0.0036165 | -0.043783
-0.04 | -0.0029185 | -0.039726
-0.03 | -0.0022166 | -0.036225
-0.02 | -0.0014922 | -0.032639
-0.01 | -0.0007972 | -0.029062
0 | -1.53e-05 | -0.025769
0.01 | 0.0007884 | -0.022661
0.02 | 0.0016327 | -0.019623
0.03 | 0.0025741 | -0.016854
0.04 | 0.0035586 | -0.013966
0.05 | 0.0047139 | -0.010641
0.06 | 0.005918 | -0.007074
0.07 | 0.007354 | -0.0027958
0.08 | 0.008941 | 0.0020849
0.09 | 0.010766 | 0.008283
0.1 | 0.012851 | 0.01568
0.11 | 0.015255 | 0.025185
0.12 | 0.017881 | 0.03726
0.13 | 0.021198 | 0.05294
0.14 | 0.024613 | 0.07191
0.15 | 0.028649 | 0.09659
0.16 | 0.03335 | 0.1282
0.17 | 0.038808 | 0.16723
0.18 | 0.044472 | 0.21501
0.19 | 0.051382 | 0.27472
0.2 | 0.05873 | 0.34784
0.21 | 0.06783 | 0.43904
0.22 | 0.07777 | 0.55076
0.23 | 0.08934 | 0.6787
0.24 | 0.10222 | 0.8436
0.25 | 0.11741 | 1.0444
0.26 | 0.13432 | 1.2833
0.27 | 0.15294 | 1.5718
0.28 | 0.1741 | 1.9218
0.29 | 0.19893 | 2.3356
0.3 | 0.22576 | 2.8483
0.31 | 0.25607 | 3.4463
0.32 | 0.29185 | 4.1786
0.33 | 0.33199 | 5.0445
0.34 | 0.37775 | 6.037
0.35 | 0.42628 | 7.287
0.36 | 0.48534 | 8.772
0.37 | 0.55268 | 10.582
0.38 | 0.6187 | 12.73
0.39 | 0.7075 | 15.328
0.4 | 0.8057 | 18.392
0.41 | 0.918 | 22.119
0.42 | 1.0548 | 26.618
0.43 | 1.2096 | 31.978
0.44 | 1.3894 | 38.498
0.45 | 1.608 | 46.247
0.46 | 1.8638 | 55.743
0.47 | 2.1708 | 66.77
0.48 | 2.5368 | 80.17
0.49 | 2.9761 | 96.34
0.5 | 3.5127 | 115.36