## Diode Characteristic (uA-mm)
VGS (V) | VDS = 0.000 V | VDS = 0.500 V
-1.25 | -3.5179 | -9.381
-1.24 | -3.3825 | -9.1
-1.23 | -3.2471 | -8.799
-1.22 | -3.1482 | -8.55
-1.21 | -3.0261 | -8.268
-1.2 | -2.9178 | -7.977
-1.19 | -2.8225 | -7.717
-1.18 | -2.715 | -7.497
-1.17 | -2.6111 | -7.245
-1.16 | -2.5243 | -6.994
-1.15 | -2.4279 | -6.768
-1.14 | -2.3365 | -6.585
-1.13 | -2.252 | -6.344
-1.12 | -2.1679 | -6.109
-1.11 | -2.0797 | -5.875
-1.1 | -1.9948 | -5.721
-1.09 | -1.933 | -5.543
-1.08 | -1.8585 | -5.339
-1.07 | -1.7921 | -5.17
-1.06 | -1.7304 | -4.9601
-1.05 | -1.6653 | -4.8074
-1.04 | -1.601 | -4.6277
-1.03 | -1.5322 | -4.4725
-1.02 | -1.4816 | -4.3358
-1.01 | -1.4292 | -4.1795
-1 | -1.3652 | -4.0411
-0.99 | -1.3237 | -3.9118
-0.98 | -1.2707 | -3.7793
-0.97 | -1.2268 | -3.6457
-0.96 | -1.1702 | -3.5347
-0.95 | -1.125 | -3.3962
-0.94 | -1.0854 | -3.2861
-0.93 | -1.0423 | -3.1651
-0.92 | -1 | -3.0613
-0.91 | -0.9613 | -2.9547
-0.9 | -0.9185 | -2.8538
-0.89 | -0.8866 | -2.7357
-0.88 | -0.8491 | -2.6376
-0.87 | -0.8182 | -2.5615
-0.86 | -0.7838 | -2.4764
-0.85 | -0.7533 | -2.3819
-0.84 | -0.7197 | -2.3002
-0.83 | -0.6923 | -2.2194
-0.82 | -0.6634 | -2.1291
-0.81 | -0.6319 | -2.0613
-0.8 | -0.6043 | -1.9809
-0.79 | -0.5785 | -1.9044
-0.78 | -0.5562 | -1.8399
-0.77 | -0.5325 | -1.7614
-0.76 | -0.5103 | -1.6957
-0.75 | -0.48798 | -1.6389
-0.74 | -0.46992 | -1.5722
-0.73 | -0.44714 | -1.5232
-0.72 | -0.42634 | -1.449
-0.71 | -0.40397 | -1.4072
-0.7 | -0.38985 | -1.348
-0.69 | -0.37251 | -1.3013
-0.68 | -0.35453 | -1.2419
-0.67 | -0.34151 | -1.1945
-0.66 | -0.3223 | -1.1486
-0.65 | -0.30749 | -1.1028
-0.64 | -0.29375 | -1.0603
-0.63 | -0.27867 | -1.0279
-0.62 | -0.26484 | -0.9836
-0.61 | -0.25388 | -0.9498
-0.6 | -0.24074 | -0.9066
-0.59 | -0.22864 | -0.8695
-0.58 | -0.21627 | -0.8354
-0.57 | -0.20667 | -0.8024
-0.56 | -0.19643 | -0.7659
-0.55 | -0.18545 | -0.7377
-0.54 | -0.17722 | -0.7027
-0.53 | -0.16637 | -0.6776
-0.52 | -0.15748 | -0.6518
-0.51 | -0.1499 | -0.6243
-0.5 | -0.1416 | -0.5979
-0.49 | -0.13501 | -0.5715
-0.48 | -0.12757 | -0.5474
-0.47 | -0.12051 | -0.5284
-0.46 | -0.11479 | -0.5044
-0.45 | -0.10755 | -0.48364
-0.44 | -0.10168 | -0.46291
-0.43 | -0.0958 | -0.44427
-0.42 | -0.09051 | -0.4244
-0.41 | -0.08508 | -0.40513
-0.4 | -0.08004 | -0.38499
-0.39 | -0.07505 | -0.36911
-0.38 | -0.07088 | -0.35401
-0.37 | -0.06572 | -0.33708
-0.36 | -0.06241 | -0.32387
-0.35 | -0.05872 | -0.30849
-0.34 | -0.05437 | -0.2935
-0.33 | -0.05097 | -0.27881
-0.32 | -0.048622 | -0.26673
-0.31 | -0.045289 | -0.25452
-0.3 | -0.042514 | -0.2422
-0.29 | -0.039543 | -0.22818
-0.28 | -0.037061 | -0.2181
-0.27 | -0.034353 | -0.20681
-0.26 | -0.031976 | -0.19542
-0.25 | -0.029677 | -0.18447
-0.24 | -0.027336 | -0.17359
-0.23 | -0.025382 | -0.16326
-0.22 | -0.023492 | -0.1521
-0.21 | -0.021596 | -0.14315
-0.2 | -0.020038 | -0.13464
-0.19 | -0.018346 | -0.12549
-0.18 | -0.016775 | -0.11702
-0.17 | -0.015305 | -0.10916
-0.16 | -0.014124 | -0.10212
-0.15 | -0.012812 | -0.09435
-0.14 | -0.011708 | -0.08744
-0.13 | -0.010531 | -0.08067
-0.12 | -0.009562 | -0.07382
-0.11 | -0.008551 | -0.06799
-0.1 | -0.007644 | -0.06304
-0.09 | -0.006709 | -0.05763
-0.08 | -0.005964 | -0.0525
-0.07 | -0.005154 | -0.048454
-0.06 | -0.0043631 | -0.044032
-0.05 | -0.0036076 | -0.040228
-0.04 | -0.0029433 | -0.036409
-0.03 | -0.0022025 | -0.033218
-0.02 | -0.0015095 | -0.0297
-0.01 | -0.0007608 | -0.026767
0 | -4.35e-05 | -0.023477
0.01 | 0.0007946 | -0.020817
0.02 | 0.0016269 | -0.01847
0.03 | 0.0025912 | -0.0154
0.04 | 0.0036131 | -0.012588
0.05 | 0.0047516 | -0.009468
0.06 | 0.005956 | -0.006107
0.07 | 0.007362 | -0.0019296
0.08 | 0.008933 | 0.0029856
0.09 | 0.010862 | 0.009023
0.1 | 0.012966 | 0.016523
0.11 | 0.015303 | 0.026503
0.12 | 0.018124 | 0.038927
0.13 | 0.021271 | 0.054644
0.14 | 0.02497 | 0.07413
0.15 | 0.028997 | 0.09924
0.16 | 0.03373 | 0.1311
0.17 | 0.038987 | 0.17153
0.18 | 0.045079 | 0.22057
0.19 | 0.052129 | 0.28058
0.2 | 0.05907 | 0.35661
0.21 | 0.06868 | 0.44898
0.22 | 0.07895 | 0.55927
0.23 | 0.09038 | 0.6884
0.24 | 0.10371 | 0.8537
0.25 | 0.11868 | 1.0555
0.26 | 0.13618 | 1.2955
0.27 | 0.15517 | 1.5871
0.28 | 0.17715 | 1.9298
0.29 | 0.20177 | 2.3485
0.3 | 0.22882 | 2.848
0.31 | 0.26086 | 3.4425
0.32 | 0.2975 | 4.1595
0.33 | 0.33632 | 5.0232
0.34 | 0.38092 | 5.999
0.35 | 0.43123 | 7.229
0.36 | 0.49138 | 8.696
0.37 | 0.55603 | 10.48
0.38 | 0.6234 | 12.563
0.39 | 0.7115 | 15.106
0.4 | 0.8096 | 18.126
0.41 | 0.9219 | 21.772
0.42 | 1.0558 | 26.144
0.43 | 1.2139 | 31.413
0.44 | 1.3947 | 37.762
0.45 | 1.6039 | 45.21
0.46 | 1.8627 | 54.458
0.47 | 2.1605 | 65.13
0.48 | 2.5135 | 78.11
0.49 | 2.9491 | 93.79
0.5 | 3.4656 | 112.59