## Diode Characteristic (uA-mm)
VGS (V) | VDS = 0.000 V | VDS = 0.500 V
-1.25 | -3.4295 | -9.316
-1.24 | -3.3134 | -9.039
-1.23 | -3.2085 | -8.755
-1.22 | -3.0814 | -8.492
-1.21 | -2.9793 | -8.19
-1.2 | -2.863 | -7.913
-1.19 | -2.7505 | -7.684
-1.18 | -2.6658 | -7.443
-1.17 | -2.5606 | -7.187
-1.16 | -2.4741 | -6.949
-1.15 | -2.3908 | -6.707
-1.14 | -2.2966 | -6.52
-1.13 | -2.214 | -6.311
-1.12 | -2.1366 | -6.103
-1.11 | -2.0498 | -5.902
-1.1 | -1.9652 | -5.714
-1.09 | -1.8955 | -5.499
-1.08 | -1.8264 | -5.321
-1.07 | -1.7703 | -5.155
-1.06 | -1.706 | -4.9883
-1.05 | -1.6327 | -4.8362
-1.04 | -1.5714 | -4.6581
-1.03 | -1.5121 | -4.5181
-1.02 | -1.4636 | -4.3515
-1.01 | -1.4009 | -4.2216
-1 | -1.3512 | -4.0656
-0.99 | -1.2953 | -3.9431
-0.98 | -1.2444 | -3.8118
-0.97 | -1.1939 | -3.6727
-0.96 | -1.1533 | -3.5409
-0.95 | -1.1061 | -3.3968
-0.94 | -1.0639 | -3.2967
-0.93 | -1.0178 | -3.1772
-0.92 | -0.9779 | -3.069
-0.91 | -0.9464 | -2.9714
-0.9 | -0.9053 | -2.8606
-0.89 | -0.8719 | -2.7631
-0.88 | -0.8362 | -2.6748
-0.87 | -0.8006 | -2.5708
-0.86 | -0.7672 | -2.4878
-0.85 | -0.7382 | -2.3946
-0.84 | -0.7055 | -2.2992
-0.83 | -0.6769 | -2.214
-0.82 | -0.6492 | -2.1613
-0.81 | -0.6229 | -2.0791
-0.8 | -0.5961 | -2.0027
-0.79 | -0.5698 | -1.9235
-0.78 | -0.5472 | -1.8501
-0.77 | -0.5244 | -1.7855
-0.76 | -0.50354 | -1.7171
-0.75 | -0.48162 | -1.6553
-0.74 | -0.46232 | -1.5903
-0.73 | -0.43867 | -1.5423
-0.72 | -0.42065 | -1.4811
-0.71 | -0.40162 | -1.4249
-0.7 | -0.38136 | -1.3699
-0.69 | -0.36627 | -1.3223
-0.68 | -0.34964 | -1.2644
-0.67 | -0.33373 | -1.2152
-0.66 | -0.31831 | -1.1671
-0.65 | -0.30448 | -1.122
-0.64 | -0.2893 | -1.0776
-0.63 | -0.27645 | -1.0367
-0.62 | -0.26295 | -1.0025
-0.61 | -0.24924 | -0.9632
-0.6 | -0.23793 | -0.9192
-0.59 | -0.22564 | -0.8873
-0.58 | -0.2155 | -0.8515
-0.57 | -0.20438 | -0.8157
-0.56 | -0.19392 | -0.7804
-0.55 | -0.18467 | -0.7548
-0.54 | -0.17405 | -0.7197
-0.53 | -0.16494 | -0.692
-0.52 | -0.15621 | -0.6624
-0.51 | -0.14811 | -0.639
-0.5 | -0.1399 | -0.6133
-0.49 | -0.13305 | -0.5866
-0.48 | -0.12513 | -0.5617
-0.47 | -0.11878 | -0.5362
-0.46 | -0.11159 | -0.516
-0.45 | -0.10544 | -0.49936
-0.44 | -0.10029 | -0.47405
-0.43 | -0.09434 | -0.45377
-0.42 | -0.08883 | -0.43268
-0.41 | -0.08376 | -0.41334
-0.4 | -0.07859 | -0.39694
-0.39 | -0.07374 | -0.3801
-0.38 | -0.06953 | -0.36181
-0.37 | -0.06556 | -0.34752
-0.36 | -0.06128 | -0.33122
-0.35 | -0.05736 | -0.31577
-0.34 | -0.05359 | -0.3007
-0.33 | -0.0503 | -0.28831
-0.32 | -0.047196 | -0.27406
-0.31 | -0.044009 | -0.26208
-0.3 | -0.04118 | -0.2481
-0.29 | -0.038513 | -0.2358
-0.28 | -0.035931 | -0.22392
-0.27 | -0.033217 | -0.21075
-0.26 | -0.030925 | -0.20038
-0.25 | -0.028497 | -0.18823
-0.24 | -0.026664 | -0.17777
-0.23 | -0.024666 | -0.16705
-0.22 | -0.022923 | -0.15644
-0.21 | -0.021109 | -0.1474
-0.2 | -0.019504 | -0.1387
-0.19 | -0.017899 | -0.12949
-0.18 | -0.016397 | -0.11994
-0.17 | -0.015 | -0.11128
-0.16 | -0.013721 | -0.10377
-0.15 | -0.012478 | -0.09594
-0.14 | -0.011422 | -0.08905
-0.13 | -0.010294 | -0.08315
-0.12 | -0.009299 | -0.07644
-0.11 | -0.008325 | -0.07036
-0.1 | -0.007457 | -0.06427
-0.09 | -0.006569 | -0.05916
-0.08 | -0.005772 | -0.05366
-0.07 | -0.005002 | -0.048997
-0.06 | -0.0042749 | -0.044731
-0.05 | -0.0035778 | -0.04074
-0.04 | -0.0028715 | -0.036565
-0.03 | -0.0021779 | -0.033439
-0.02 | -0.0014737 | -0.030118
-0.01 | -0.0007618 | -0.027029
0 | -1.32e-05 | -0.023561
0.01 | 0.0007924 | -0.020955
0.02 | 0.0016071 | -0.018183
0.03 | 0.0025223 | -0.015507
0.04 | 0.0035034 | -0.012597
0.05 | 0.0046038 | -0.00954
0.06 | 0.005841 | -0.006145
0.07 | 0.007249 | -0.002022
0.08 | 0.008809 | 0.0028906
0.09 | 0.01051 | 0.008994
0.1 | 0.012633 | 0.016584
0.11 | 0.01499 | 0.026143
0.12 | 0.017682 | 0.038635
0.13 | 0.020584 | 0.054337
0.14 | 0.024305 | 0.07365
0.15 | 0.028224 | 0.09885
0.16 | 0.032765 | 0.13021
0.17 | 0.037862 | 0.16899
0.18 | 0.043837 | 0.21754
0.19 | 0.050559 | 0.27802
0.2 | 0.05741 | 0.35109
0.21 | 0.06653 | 0.44041
0.22 | 0.07648 | 0.55109
0.23 | 0.08805 | 0.6805
0.24 | 0.10053 | 0.8407
0.25 | 0.11534 | 1.0368
0.26 | 0.13226 | 1.2747
0.27 | 0.15064 | 1.5557
0.28 | 0.17157 | 1.9018
0.29 | 0.19564 | 2.3141
0.3 | 0.22328 | 2.8148
0.31 | 0.25292 | 3.3972
0.32 | 0.28666 | 4.1073
0.33 | 0.32673 | 4.9603
0.34 | 0.37025 | 5.926
0.35 | 0.41922 | 7.152
0.36 | 0.47759 | 8.6
0.37 | 0.54041 | 10.344
0.38 | 0.6064 | 12.454
0.39 | 0.6913 | 14.966
0.4 | 0.7859 | 17.978
0.41 | 0.9007 | 21.566
0.42 | 1.0321 | 25.957
0.43 | 1.1829 | 31.195
0.44 | 1.3592 | 37.54
0.45 | 1.5658 | 45.063
0.46 | 1.8251 | 54.236
0.47 | 2.1169 | 64.91
0.48 | 2.4746 | 77.96
0.49 | 2.8994 | 93.62
0.5 | 3.4037 | 112.23