## Diode Characteristic (uA-mm)
VGS (V) | VDS = 0.000 V | VDS = 0.500 V
-1.25 | -2.7316 | -7.138
-1.24 | -2.6309 | -6.943
-1.23 | -2.5497 | -6.703
-1.22 | -2.4548 | -6.52
-1.21 | -2.3698 | -6.303
-1.2 | -2.2805 | -6.079
-1.19 | -2.2109 | -5.892
-1.18 | -2.1428 | -5.705
-1.17 | -2.0674 | -5.552
-1.16 | -1.9912 | -5.377
-1.15 | -1.9112 | -5.198
-1.14 | -1.8389 | -5.02
-1.13 | -1.7795 | -4.8856
-1.12 | -1.7196 | -4.7058
-1.11 | -1.6508 | -4.5374
-1.1 | -1.591 | -4.4153
-1.09 | -1.5431 | -4.2852
-1.08 | -1.4813 | -4.1244
-1.07 | -1.4203 | -3.9994
-1.06 | -1.3747 | -3.8634
-1.05 | -1.3322 | -3.7375
-1.04 | -1.2791 | -3.613
-1.03 | -1.2339 | -3.5024
-1.02 | -1.1842 | -3.3644
-1.01 | -1.1404 | -3.2637
-1 | -1.0991 | -3.1694
-0.99 | -1.0615 | -3.0489
-0.98 | -1.0211 | -2.946
-0.97 | -0.9859 | -2.8586
-0.96 | -0.9474 | -2.7731
-0.95 | -0.9117 | -2.6738
-0.94 | -0.8718 | -2.5861
-0.93 | -0.8404 | -2.4964
-0.92 | -0.8085 | -2.4155
-0.91 | -0.7733 | -2.3336
-0.9 | -0.7484 | -2.257
-0.89 | -0.717 | -2.168
-0.88 | -0.6877 | -2.0944
-0.87 | -0.6634 | -2.0273
-0.86 | -0.6379 | -1.9564
-0.85 | -0.6098 | -1.8835
-0.84 | -0.5831 | -1.8207
-0.83 | -0.5599 | -1.7522
-0.82 | -0.5389 | -1.6909
-0.81 | -0.5177 | -1.6289
-0.8 | -0.49487 | -1.5697
-0.79 | -0.47259 | -1.521
-0.78 | -0.45186 | -1.4661
-0.77 | -0.43421 | -1.4186
-0.76 | -0.41563 | -1.3704
-0.75 | -0.39868 | -1.316
-0.74 | -0.38312 | -1.2664
-0.73 | -0.36597 | -1.2246
-0.72 | -0.3519 | -1.1814
-0.71 | -0.33673 | -1.1382
-0.7 | -0.31925 | -1.096
-0.69 | -0.30645 | -1.0577
-0.68 | -0.2926 | -1.0135
-0.67 | -0.27839 | -0.9769
-0.66 | -0.26391 | -0.9373
-0.65 | -0.25415 | -0.9063
-0.64 | -0.2421 | -0.8719
-0.63 | -0.2315 | -0.8375
-0.62 | -0.22208 | -0.8077
-0.61 | -0.21073 | -0.7744
-0.6 | -0.19922 | -0.7414
-0.59 | -0.19037 | -0.7158
-0.58 | -0.18219 | -0.6937
-0.57 | -0.1735 | -0.6658
-0.56 | -0.16504 | -0.6386
-0.55 | -0.15624 | -0.6121
-0.54 | -0.14883 | -0.5882
-0.53 | -0.14163 | -0.5636
-0.52 | -0.13376 | -0.5405
-0.51 | -0.12647 | -0.5221
-0.5 | -0.11949 | -0.49943
-0.49 | -0.11336 | -0.47972
-0.48 | -0.10783 | -0.4599
-0.47 | -0.10173 | -0.43902
-0.46 | -0.09643 | -0.42054
-0.45 | -0.09075 | -0.40408
-0.44 | -0.08586 | -0.38598
-0.43 | -0.08094 | -0.37078
-0.42 | -0.07651 | -0.35616
-0.41 | -0.07222 | -0.34198
-0.4 | -0.068 | -0.3278
-0.39 | -0.06398 | -0.31153
-0.38 | -0.06036 | -0.29994
-0.37 | -0.05681 | -0.28896
-0.36 | -0.05344 | -0.27588
-0.35 | -0.050196 | -0.26252
-0.34 | -0.047233 | -0.25165
-0.33 | -0.044241 | -0.2377
-0.32 | -0.041559 | -0.22665
-0.31 | -0.038631 | -0.21567
-0.3 | -0.036392 | -0.20426
-0.29 | -0.03391 | -0.19433
-0.28 | -0.031965 | -0.18424
-0.27 | -0.029567 | -0.17504
-0.26 | -0.027205 | -0.16384
-0.25 | -0.025363 | -0.15617
-0.24 | -0.023798 | -0.1462
-0.23 | -0.021867 | -0.13793
-0.22 | -0.020281 | -0.12958
-0.21 | -0.018879 | -0.12067
-0.2 | -0.017438 | -0.11264
-0.19 | -0.015951 | -0.10543
-0.18 | -0.014613 | -0.09778
-0.17 | -0.013463 | -0.09049
-0.16 | -0.012381 | -0.08392
-0.15 | -0.011214 | -0.0777
-0.14 | -0.010243 | -0.07167
-0.13 | -0.009327 | -0.06668
-0.12 | -0.008452 | -0.06155
-0.11 | -0.007461 | -0.05648
-0.1 | -0.006675 | -0.05173
-0.09 | -0.005941 | -0.047297
-0.08 | -0.005358 | -0.0431
-0.07 | -0.0045686 | -0.039558
-0.06 | -0.003935 | -0.035704
-0.05 | -0.0032688 | -0.03267
-0.04 | -0.0026167 | -0.029837
-0.03 | -0.002014 | -0.026872
-0.02 | -0.001345 | -0.024203
-0.01 | -0.0007054 | -0.021651
0 | -1.17e-05 | -0.019313
0.01 | 0.0007225 | -0.01703
0.02 | 0.0014577 | -0.014782
0.03 | 0.00233 | -0.012702
0.04 | 0.0032086 | -0.010368
0.05 | 0.0042305 | -0.007784
0.06 | 0.0053087 | -0.0048021
0.07 | 0.006586 | -0.0015051
0.08 | 0.008016 | 0.0026416
0.09 | 0.009596 | 0.007732
0.1 | 0.011444 | 0.014081
0.11 | 0.013553 | 0.022185
0.12 | 0.015999 | 0.032811
0.13 | 0.018658 | 0.046207
0.14 | 0.021779 | 0.06284
0.15 | 0.025142 | 0.08404
0.16 | 0.029377 | 0.11186
0.17 | 0.033871 | 0.14557
0.18 | 0.039144 | 0.18747
0.19 | 0.044972 | 0.24039
0.2 | 0.051939 | 0.3045
0.21 | 0.05878 | 0.38608
0.22 | 0.06751 | 0.4843
0.23 | 0.07721 | 0.5975
0.24 | 0.089 | 0.7466
0.25 | 0.1022 | 0.9257
0.26 | 0.11689 | 1.1412
0.27 | 0.13332 | 1.4047
0.28 | 0.15189 | 1.7211
0.29 | 0.17366 | 2.1057
0.3 | 0.19799 | 2.5635
0.31 | 0.22471 | 3.1235
0.32 | 0.25528 | 3.792
0.33 | 0.29174 | 4.5992
0.34 | 0.33146 | 5.5797
0.35 | 0.37618 | 6.699
0.36 | 0.42778 | 8.096
0.37 | 0.48595 | 9.832
0.38 | 0.55547 | 11.867
0.39 | 0.6248 | 14.325
0.4 | 0.7163 | 17.264
0.41 | 0.8239 | 20.874
0.42 | 0.9486 | 25.225
0.43 | 1.0875 | 30.478
0.44 | 1.2622 | 36.774
0.45 | 1.465 | 44.348
0.46 | 1.7046 | 53.611
0.47 | 1.9879 | 64.44
0.48 | 2.3377 | 77.69
0.49 | 2.7523 | 93.39
0.5 | 3.2459 | 112.43