## Diode Characteristic (uA-mm)
VGS (V) | VDS = 0.000 V | VDS = 0.500 V
-1.25 | -3.6826 | -10.319
-1.24 | -3.5479 | -9.991
-1.23 | -3.4237 | -9.65
-1.22 | -3.2972 | -9.342
-1.21 | -3.1745 | -9.048
-1.2 | -3.0755 | -8.733
-1.19 | -2.9493 | -8.458
-1.18 | -2.8459 | -8.169
-1.17 | -2.735 | -7.908
-1.16 | -2.6354 | -7.648
-1.15 | -2.5317 | -7.407
-1.14 | -2.4362 | -7.151
-1.13 | -2.3449 | -6.893
-1.12 | -2.2525 | -6.694
-1.11 | -2.1733 | -6.451
-1.1 | -2.097 | -6.248
-1.09 | -2.0219 | -6.047
-1.08 | -1.9393 | -5.836
-1.07 | -1.874 | -5.634
-1.06 | -1.7976 | -5.476
-1.05 | -1.7199 | -5.296
-1.04 | -1.6464 | -5.104
-1.03 | -1.5875 | -4.9338
-1.02 | -1.5321 | -4.7394
-1.01 | -1.4663 | -4.5882
-1 | -1.4036 | -4.4275
-0.99 | -1.3547 | -4.2791
-0.98 | -1.3067 | -4.1445
-0.97 | -1.2491 | -4.004
-0.96 | -1.2064 | -3.8624
-0.95 | -1.1589 | -3.7467
-0.94 | -1.1128 | -3.6046
-0.93 | -1.0639 | -3.4641
-0.92 | -1.0254 | -3.3424
-0.91 | -0.9794 | -3.2187
-0.9 | -0.9437 | -3.1171
-0.89 | -0.9013 | -3.0097
-0.88 | -0.869 | -2.9006
-0.87 | -0.832 | -2.7813
-0.86 | -0.8022 | -2.677
-0.85 | -0.7669 | -2.61
-0.84 | -0.7342 | -2.5027
-0.83 | -0.7038 | -2.4106
-0.82 | -0.6781 | -2.3254
-0.81 | -0.6469 | -2.2322
-0.8 | -0.6167 | -2.152
-0.79 | -0.5892 | -2.0681
-0.78 | -0.5646 | -1.9956
-0.77 | -0.542 | -1.9182
-0.76 | -0.5196 | -1.8549
-0.75 | -0.49681 | -1.7923
-0.74 | -0.47357 | -1.7124
-0.73 | -0.45085 | -1.6527
-0.72 | -0.43197 | -1.5953
-0.71 | -0.41229 | -1.5265
-0.7 | -0.39365 | -1.472
-0.69 | -0.37463 | -1.4152
-0.68 | -0.3574 | -1.3614
-0.67 | -0.34209 | -1.3136
-0.66 | -0.32579 | -1.256
-0.65 | -0.3103 | -1.2062
-0.64 | -0.29508 | -1.1615
-0.63 | -0.28106 | -1.116
-0.62 | -0.2681 | -1.0696
-0.61 | -0.25646 | -1.0294
-0.6 | -0.24527 | -0.9935
-0.59 | -0.23167 | -0.9482
-0.58 | -0.22046 | -0.9117
-0.57 | -0.20905 | -0.8747
-0.56 | -0.19804 | -0.835
-0.55 | -0.18833 | -0.8092
-0.54 | -0.17762 | -0.7685
-0.53 | -0.16891 | -0.7463
-0.52 | -0.1606 | -0.7112
-0.51 | -0.15243 | -0.6852
-0.5 | -0.14401 | -0.6567
-0.49 | -0.13611 | -0.6292
-0.48 | -0.12939 | -0.6056
-0.47 | -0.12196 | -0.5788
-0.46 | -0.11486 | -0.554
-0.45 | -0.10824 | -0.5294
-0.44 | -0.102 | -0.5083
-0.43 | -0.09705 | -0.4905
-0.42 | -0.09162 | -0.46864
-0.41 | -0.08556 | -0.4455
-0.4 | -0.08087 | -0.42518
-0.39 | -0.07608 | -0.41002
-0.38 | -0.07166 | -0.39135
-0.37 | -0.06729 | -0.37383
-0.36 | -0.06304 | -0.36027
-0.35 | -0.05862 | -0.34169
-0.34 | -0.05508 | -0.32393
-0.33 | -0.05173 | -0.31038
-0.32 | -0.04858 | -0.29665
-0.31 | -0.045238 | -0.28226
-0.3 | -0.042223 | -0.26979
-0.29 | -0.039557 | -0.25453
-0.28 | -0.036918 | -0.24056
-0.27 | -0.034096 | -0.22795
-0.26 | -0.031808 | -0.21862
-0.25 | -0.029514 | -0.20611
-0.24 | -0.027574 | -0.19551
-0.23 | -0.025363 | -0.18396
-0.22 | -0.023531 | -0.17353
-0.21 | -0.021661 | -0.16387
-0.2 | -0.020041 | -0.15264
-0.19 | -0.018217 | -0.14332
-0.18 | -0.016789 | -0.13439
-0.17 | -0.015307 | -0.12533
-0.16 | -0.014053 | -0.11689
-0.15 | -0.012721 | -0.10807
-0.14 | -0.011507 | -0.10038
-0.13 | -0.010411 | -0.09221
-0.12 | -0.009471 | -0.08519
-0.11 | -0.008422 | -0.07891
-0.1 | -0.007522 | -0.07299
-0.09 | -0.006626 | -0.067
-0.08 | -0.005874 | -0.06145
-0.07 | -0.005059 | -0.05588
-0.06 | -0.0043241 | -0.05058
-0.05 | -0.0035841 | -0.04601
-0.04 | -0.0028746 | -0.041907
-0.03 | -0.0021821 | -0.037703
-0.02 | -0.0014566 | -0.034307
-0.01 | -0.0007563 | -0.031173
0 | -1.27e-05 | -0.027441
0.01 | 0.000774 | -0.024299
0.02 | 0.0016193 | -0.021285
0.03 | 0.0025166 | -0.018262
0.04 | 0.0035603 | -0.014841
0.05 | 0.0046138 | -0.011712
0.06 | 0.005957 | -0.007998
0.07 | 0.007322 | -0.0037072
0.08 | 0.00889 | 0.0013798
0.09 | 0.010713 | 0.007551
0.1 | 0.012872 | 0.015185
0.11 | 0.015182 | 0.02469
0.12 | 0.0179 | 0.037045
0.13 | 0.020959 | 0.052102
0.14 | 0.024632 | 0.07087
0.15 | 0.028669 | 0.09509
0.16 | 0.033166 | 0.12564
0.17 | 0.038323 | 0.16362
0.18 | 0.044527 | 0.21052
0.19 | 0.051349 | 0.26987
0.2 | 0.05858 | 0.34182
0.21 | 0.06758 | 0.43142
0.22 | 0.07733 | 0.53975
0.23 | 0.08937 | 0.6667
0.24 | 0.10205 | 0.8259
0.25 | 0.11657 | 1.0237
0.26 | 0.13389 | 1.2603
0.27 | 0.15248 | 1.5408
0.28 | 0.17429 | 1.881
0.29 | 0.19727 | 2.292
0.3 | 0.22631 | 2.7833
0.31 | 0.25631 | 3.3765
0.32 | 0.29167 | 4.0809
0.33 | 0.33034 | 4.937
0.34 | 0.37569 | 5.92
0.35 | 0.42737 | 7.143
0.36 | 0.48402 | 8.61
0.37 | 0.55067 | 10.357
0.38 | 0.6148 | 12.473
0.39 | 0.7007 | 14.977
0.4 | 0.7983 | 18.015
0.41 | 0.9135 | 21.646
0.42 | 1.0463 | 26.079
0.43 | 1.1986 | 31.37
0.44 | 1.3838 | 37.623
0.45 | 1.5991 | 45.3
0.46 | 1.8592 | 54.548
0.47 | 2.1583 | 65.34
0.48 | 2.5262 | 78.57
0.49 | 2.9667 | 94.47
0.5 | 3.4816 | 113.12