## Diode Characteristic (uA-mm)
VGS (V) | VDS = 0.000 V | VDS = 0.500 V
-1.25 | -3.32 | -9.023
-1.24 | -3.2053 | -8.705
-1.23 | -3.102 | -8.447
-1.22 | -2.9723 | -8.204
-1.21 | -2.8597 | -7.884
-1.2 | -2.7712 | -7.621
-1.19 | -2.6692 | -7.418
-1.18 | -2.571 | -7.143
-1.17 | -2.4707 | -6.929
-1.16 | -2.3801 | -6.713
-1.15 | -2.3081 | -6.47
-1.14 | -2.2123 | -6.294
-1.13 | -2.1257 | -6.067
-1.12 | -2.0586 | -5.901
-1.11 | -1.974 | -5.68
-1.1 | -1.9004 | -5.461
-1.09 | -1.8382 | -5.307
-1.08 | -1.7677 | -5.105
-1.07 | -1.6995 | -4.9384
-1.06 | -1.6378 | -4.7985
-1.05 | -1.5753 | -4.6085
-1.04 | -1.5221 | -4.4602
-1.03 | -1.4546 | -4.3238
-1.02 | -1.4082 | -4.173
-1.01 | -1.3571 | -4.0322
-1 | -1.3003 | -3.8975
-0.99 | -1.2485 | -3.7394
-0.98 | -1.2037 | -3.6221
-0.97 | -1.1545 | -3.5103
-0.96 | -1.1081 | -3.3972
-0.95 | -1.0684 | -3.2605
-0.94 | -1.0325 | -3.1595
-0.93 | -0.9839 | -3.0437
-0.92 | -0.941 | -2.9358
-0.91 | -0.8987 | -2.8426
-0.9 | -0.8662 | -2.7271
-0.89 | -0.8323 | -2.6258
-0.88 | -0.8023 | -2.5339
-0.87 | -0.7751 | -2.4412
-0.86 | -0.7337 | -2.3619
-0.85 | -0.707 | -2.2714
-0.84 | -0.6769 | -2.19
-0.83 | -0.6511 | -2.1131
-0.82 | -0.6225 | -2.0421
-0.81 | -0.6034 | -1.9659
-0.8 | -0.5765 | -1.8981
-0.79 | -0.5484 | -1.8349
-0.78 | -0.5306 | -1.7627
-0.77 | -0.5066 | -1.6871
-0.76 | -0.48614 | -1.6284
-0.75 | -0.46373 | -1.5636
-0.74 | -0.44481 | -1.5119
-0.73 | -0.42128 | -1.4594
-0.72 | -0.40724 | -1.3983
-0.71 | -0.38815 | -1.343
-0.7 | -0.37122 | -1.2915
-0.69 | -0.35552 | -1.2488
-0.68 | -0.33614 | -1.2008
-0.67 | -0.32095 | -1.1515
-0.66 | -0.3069 | -1.1056
-0.65 | -0.29185 | -1.0628
-0.64 | -0.27763 | -1.025
-0.63 | -0.26405 | -0.9834
-0.62 | -0.25301 | -0.9451
-0.61 | -0.23991 | -0.9085
-0.6 | -0.22965 | -0.873
-0.59 | -0.21876 | -0.8468
-0.58 | -0.20774 | -0.8065
-0.57 | -0.19608 | -0.7761
-0.56 | -0.18708 | -0.751
-0.55 | -0.17636 | -0.7193
-0.54 | -0.16905 | -0.6838
-0.53 | -0.1596 | -0.6581
-0.52 | -0.15072 | -0.631
-0.51 | -0.14289 | -0.6053
-0.5 | -0.13567 | -0.5808
-0.49 | -0.12888 | -0.5559
-0.48 | -0.12174 | -0.5347
-0.47 | -0.11567 | -0.5098
-0.46 | -0.10873 | -0.49026
-0.45 | -0.10245 | -0.46711
-0.44 | -0.09686 | -0.44918
-0.43 | -0.09084 | -0.43345
-0.42 | -0.08616 | -0.41293
-0.41 | -0.08119 | -0.3928
-0.4 | -0.07625 | -0.37726
-0.39 | -0.07212 | -0.35983
-0.38 | -0.06727 | -0.34558
-0.37 | -0.06285 | -0.32905
-0.36 | -0.05965 | -0.31269
-0.35 | -0.05576 | -0.29974
-0.34 | -0.05206 | -0.2858
-0.33 | -0.049419 | -0.27299
-0.32 | -0.046021 | -0.26027
-0.31 | -0.043254 | -0.24889
-0.3 | -0.039914 | -0.23712
-0.29 | -0.037607 | -0.22298
-0.28 | -0.035147 | -0.21338
-0.27 | -0.032648 | -0.20171
-0.26 | -0.030268 | -0.18845
-0.25 | -0.028103 | -0.17843
-0.24 | -0.026027 | -0.16827
-0.23 | -0.024094 | -0.15843
-0.22 | -0.022162 | -0.14852
-0.21 | -0.020528 | -0.13857
-0.2 | -0.018854 | -0.12975
-0.19 | -0.01735 | -0.12355
-0.18 | -0.015877 | -0.1149
-0.17 | -0.014603 | -0.10663
-0.16 | -0.013423 | -0.09864
-0.15 | -0.012271 | -0.0914
-0.14 | -0.011054 | -0.08413
-0.13 | -0.010021 | -0.07744
-0.12 | -0.009085 | -0.07137
-0.11 | -0.008144 | -0.06575
-0.1 | -0.007254 | -0.05966
-0.09 | -0.00645 | -0.05593
-0.08 | -0.005612 | -0.05072
-0.07 | -0.0048932 | -0.046221
-0.06 | -0.0041428 | -0.041912
-0.05 | -0.0034818 | -0.038068
-0.04 | -0.0027893 | -0.034694
-0.03 | -0.0021236 | -0.031265
-0.02 | -0.0014274 | -0.028332
-0.01 | -0.0007438 | -0.025373
0 | -1.39e-05 | -0.022322
0.01 | 0.0007526 | -0.019822
0.02 | 0.0015629 | -0.017151
0.03 | 0.0024421 | -0.014662
0.04 | 0.0034244 | -0.011927
0.05 | 0.0044446 | -0.009157
0.06 | 0.005721 | -0.00591
0.07 | 0.007068 | -0.0020234
0.08 | 0.008608 | 0.0024838
0.09 | 0.010272 | 0.007985
0.1 | 0.01232 | 0.015199
0.11 | 0.014535 | 0.024164
0.12 | 0.017182 | 0.035567
0.13 | 0.020145 | 0.050003
0.14 | 0.02359 | 0.06845
0.15 | 0.027361 | 0.09159
0.16 | 0.031817 | 0.1211
0.17 | 0.036876 | 0.15815
0.18 | 0.042604 | 0.20395
0.19 | 0.049161 | 0.26111
0.2 | 0.056559 | 0.33068
0.21 | 0.06407 | 0.4181
0.22 | 0.07411 | 0.52193
0.23 | 0.08547 | 0.6466
0.24 | 0.09793 | 0.8031
0.25 | 0.11247 | 0.9932
0.26 | 0.12839 | 1.2258
0.27 | 0.14689 | 1.502
0.28 | 0.16703 | 1.8364
0.29 | 0.19022 | 2.2334
0.3 | 0.21729 | 2.7184
0.31 | 0.24596 | 3.2969
0.32 | 0.28002 | 3.9825
0.33 | 0.31884 | 4.822
0.34 | 0.36155 | 5.8
0.35 | 0.41145 | 7.011
0.36 | 0.46635 | 8.43
0.37 | 0.53018 | 10.173
0.38 | 0.598 | 12.204
0.39 | 0.6799 | 14.67
0.4 | 0.7796 | 17.626
0.41 | 0.8923 | 21.206
0.42 | 1.0267 | 25.519
0.43 | 1.1762 | 30.649
0.44 | 1.3623 | 36.862
0.45 | 1.5718 | 44.304
0.46 | 1.8195 | 53.43
0.47 | 2.1223 | 63.95
0.48 | 2.4862 | 76.73
0.49 | 2.9126 | 92.39
0.5 | 3.4405 | 110.55