## Diode Characteristic (uA-mm)
VGS (V) | VDS = 0.000 V | VDS = 0.500 V
-1.25 | -3.7254 | -10.046
-1.24 | -3.6144 | -9.823
-1.23 | -3.4651 | -9.44
-1.22 | -3.3462 | -9.19
-1.21 | -3.2146 | -8.882
-1.2 | -3.1243 | -8.607
-1.19 | -2.9856 | -8.319
-1.18 | -2.8836 | -8.015
-1.17 | -2.7831 | -7.729
-1.16 | -2.6669 | -7.5
-1.15 | -2.577 | -7.24
-1.14 | -2.4896 | -7.015
-1.13 | -2.3904 | -6.78
-1.12 | -2.3051 | -6.568
-1.11 | -2.22 | -6.378
-1.1 | -2.1479 | -6.159
-1.09 | -2.064 | -5.975
-1.08 | -1.9924 | -5.778
-1.07 | -1.9126 | -5.552
-1.06 | -1.834 | -5.401
-1.05 | -1.7716 | -5.192
-1.04 | -1.6944 | -5.006
-1.03 | -1.6345 | -4.8654
-1.02 | -1.5634 | -4.6879
-1.01 | -1.5157 | -4.5059
-1 | -1.456 | -4.3665
-0.99 | -1.3985 | -4.2154
-0.98 | -1.3449 | -4.0778
-0.97 | -1.2877 | -3.932
-0.96 | -1.2379 | -3.7884
-0.95 | -1.1936 | -3.671
-0.94 | -1.1446 | -3.5552
-0.93 | -1.1041 | -3.4136
-0.92 | -1.0554 | -3.2969
-0.91 | -1.0163 | -3.1982
-0.9 | -0.9786 | -3.0885
-0.89 | -0.9352 | -2.9807
-0.88 | -0.8957 | -2.8633
-0.87 | -0.8612 | -2.7715
-0.86 | -0.8222 | -2.6691
-0.85 | -0.7904 | -2.5839
-0.84 | -0.7576 | -2.4751
-0.83 | -0.7273 | -2.384
-0.82 | -0.6969 | -2.2994
-0.81 | -0.6681 | -2.2049
-0.8 | -0.6362 | -2.1411
-0.79 | -0.6113 | -2.0531
-0.78 | -0.5864 | -1.9815
-0.77 | -0.5597 | -1.9032
-0.76 | -0.5346 | -1.8406
-0.75 | -0.51 | -1.7685
-0.74 | -0.49248 | -1.7166
-0.73 | -0.47484 | -1.6484
-0.72 | -0.45495 | -1.5826
-0.71 | -0.43216 | -1.515
-0.7 | -0.40993 | -1.4619
-0.69 | -0.39268 | -1.3994
-0.68 | -0.37656 | -1.3512
-0.67 | -0.35806 | -1.306
-0.66 | -0.34074 | -1.2535
-0.65 | -0.32706 | -1.2037
-0.64 | -0.31119 | -1.1515
-0.63 | -0.29608 | -1.1057
-0.62 | -0.28235 | -1.0666
-0.61 | -0.26676 | -1.0275
-0.6 | -0.25397 | -0.9833
-0.59 | -0.24149 | -0.9466
-0.58 | -0.22804 | -0.9078
-0.57 | -0.21848 | -0.8768
-0.56 | -0.20749 | -0.8412
-0.55 | -0.1971 | -0.8006
-0.54 | -0.18661 | -0.7746
-0.53 | -0.17574 | -0.738
-0.52 | -0.16628 | -0.7109
-0.51 | -0.15874 | -0.6789
-0.5 | -0.1491 | -0.6508
-0.49 | -0.14236 | -0.6273
-0.48 | -0.13448 | -0.5976
-0.47 | -0.12628 | -0.5716
-0.46 | -0.11923 | -0.5496
-0.45 | -0.1125 | -0.535
-0.44 | -0.10647 | -0.51
-0.43 | -0.10054 | -0.48981
-0.42 | -0.09424 | -0.46233
-0.41 | -0.08875 | -0.44528
-0.4 | -0.0833 | -0.42445
-0.39 | -0.078 | -0.40475
-0.38 | -0.07378 | -0.38846
-0.37 | -0.06867 | -0.37362
-0.36 | -0.06431 | -0.35426
-0.35 | -0.06043 | -0.33804
-0.34 | -0.0564 | -0.3245
-0.33 | -0.05295 | -0.30835
-0.32 | -0.049761 | -0.29595
-0.31 | -0.046981 | -0.27921
-0.3 | -0.043415 | -0.26609
-0.29 | -0.040395 | -0.25182
-0.28 | -0.037646 | -0.24211
-0.27 | -0.03516 | -0.22847
-0.26 | -0.032608 | -0.21654
-0.25 | -0.030209 | -0.20371
-0.24 | -0.027971 | -0.19372
-0.23 | -0.025875 | -0.18133
-0.22 | -0.023917 | -0.16969
-0.21 | -0.02206 | -0.15988
-0.2 | -0.020309 | -0.14886
-0.19 | -0.018685 | -0.13948
-0.18 | -0.017114 | -0.13092
-0.17 | -0.015623 | -0.1214
-0.16 | -0.014232 | -0.11225
-0.15 | -0.013002 | -0.10423
-0.14 | -0.011742 | -0.09626
-0.13 | -0.010636 | -0.08933
-0.12 | -0.009614 | -0.08235
-0.11 | -0.008653 | -0.07535
-0.1 | -0.007728 | -0.06936
-0.09 | -0.006822 | -0.06364
-0.08 | -0.005988 | -0.05848
-0.07 | -0.005191 | -0.05342
-0.06 | -0.0044507 | -0.048259
-0.05 | -0.0036903 | -0.043722
-0.04 | -0.0029781 | -0.040047
-0.03 | -0.0022409 | -0.036204
-0.02 | -0.0015275 | -0.032666
-0.01 | -0.0007635 | -0.028986
0 | -4.6e-06 | -0.025428
0.01 | 0.0008001 | -0.022458
0.02 | 0.0016449 | -0.019647
0.03 | 0.0025956 | -0.016729
0.04 | 0.0036156 | -0.013686
0.05 | 0.0047946 | -0.010425
0.06 | 0.00603 | -0.006828
0.07 | 0.007543 | -0.0025659
0.08 | 0.009233 | 0.002367
0.09 | 0.011067 | 0.008528
0.1 | 0.01319 | 0.016172
0.11 | 0.01566 | 0.02558
0.12 | 0.018636 | 0.038262
0.13 | 0.021793 | 0.053745
0.14 | 0.025281 | 0.07284
0.15 | 0.029438 | 0.09782
0.16 | 0.034356 | 0.12899
0.17 | 0.0399 | 0.16797
0.18 | 0.045728 | 0.21554
0.19 | 0.052769 | 0.27586
0.2 | 0.06024 | 0.3493
0.21 | 0.06966 | 0.43955
0.22 | 0.08005 | 0.5503
0.23 | 0.09219 | 0.6795
0.24 | 0.10569 | 0.8418
0.25 | 0.12029 | 1.0402
0.26 | 0.13768 | 1.2777
0.27 | 0.15709 | 1.5614
0.28 | 0.17839 | 1.9106
0.29 | 0.2026 | 2.3233
0.3 | 0.23039 | 2.8227
0.31 | 0.26139 | 3.4204
0.32 | 0.29648 | 4.1295
0.33 | 0.33689 | 4.9932
0.34 | 0.38223 | 5.975
0.35 | 0.43357 | 7.204
0.36 | 0.49041 | 8.669
0.37 | 0.55817 | 10.418
0.38 | 0.6241 | 12.54
0.39 | 0.7111 | 15.062
0.4 | 0.8117 | 18.082
0.41 | 0.9265 | 21.714
0.42 | 1.0621 | 26.153
0.43 | 1.2181 | 31.414
0.44 | 1.3985 | 37.688
0.45 | 1.6123 | 45.322
0.46 | 1.8713 | 54.574
0.47 | 2.1767 | 65.29
0.48 | 2.531 | 78.56
0.49 | 2.9776 | 94.27
0.5 | 3.5059 | 113.16