## Diode Characteristic (uA-mm)
VGS (V) | VDS = 0.000 V | VDS = 0.500 V
-1.25 | -3.381 | -9.045
-1.24 | -3.2649 | -8.786
-1.23 | -3.1397 | -8.514
-1.22 | -3.0193 | -8.215
-1.21 | -2.9049 | -7.956
-1.2 | -2.7932 | -7.726
-1.19 | -2.702 | -7.504
-1.18 | -2.6067 | -7.226
-1.17 | -2.5168 | -6.981
-1.16 | -2.4131 | -6.757
-1.15 | -2.318 | -6.538
-1.14 | -2.2421 | -6.33
-1.13 | -2.161 | -6.111
-1.12 | -2.0768 | -5.948
-1.11 | -2.0079 | -5.739
-1.1 | -1.9404 | -5.541
-1.09 | -1.8574 | -5.36
-1.08 | -1.7883 | -5.186
-1.07 | -1.7242 | -5.03
-1.06 | -1.6612 | -4.8392
-1.05 | -1.5968 | -4.6568
-1.04 | -1.5452 | -4.5216
-1.03 | -1.4899 | -4.3748
-1.02 | -1.4324 | -4.2177
-1.01 | -1.3782 | -4.0866
-1 | -1.3212 | -3.9533
-0.99 | -1.2719 | -3.8221
-0.98 | -1.2189 | -3.6866
-0.97 | -1.1743 | -3.5596
-0.96 | -1.1339 | -3.4277
-0.95 | -1.0901 | -3.3213
-0.94 | -1.0434 | -3.2048
-0.93 | -1.0023 | -3.1006
-0.92 | -0.9593 | -2.9925
-0.91 | -0.9252 | -2.8628
-0.9 | -0.8879 | -2.7895
-0.89 | -0.8463 | -2.6662
-0.88 | -0.8169 | -2.5862
-0.87 | -0.782 | -2.4888
-0.86 | -0.7513 | -2.4152
-0.85 | -0.7248 | -2.3199
-0.84 | -0.6925 | -2.2414
-0.83 | -0.6636 | -2.1632
-0.82 | -0.6361 | -2.0838
-0.81 | -0.6088 | -2.0117
-0.8 | -0.5839 | -1.9418
-0.79 | -0.5605 | -1.8684
-0.78 | -0.5339 | -1.8
-0.77 | -0.5145 | -1.7265
-0.76 | -0.49586 | -1.6709
-0.75 | -0.47405 | -1.6052
-0.74 | -0.45441 | -1.5425
-0.73 | -0.43647 | -1.483
-0.72 | -0.4162 | -1.4229
-0.71 | -0.39424 | -1.3685
-0.7 | -0.38052 | -1.3236
-0.69 | -0.36048 | -1.2675
-0.68 | -0.34557 | -1.222
-0.67 | -0.32975 | -1.1703
-0.66 | -0.31437 | -1.1331
-0.65 | -0.30047 | -1.0886
-0.64 | -0.28587 | -1.0433
-0.63 | -0.27088 | -1.008
-0.62 | -0.26041 | -0.9656
-0.61 | -0.24712 | -0.9335
-0.6 | -0.23417 | -0.897
-0.59 | -0.22239 | -0.8535
-0.58 | -0.21296 | -0.826
-0.57 | -0.20208 | -0.7911
-0.56 | -0.19182 | -0.7638
-0.55 | -0.18214 | -0.7327
-0.54 | -0.17244 | -0.7045
-0.53 | -0.16327 | -0.6765
-0.52 | -0.15568 | -0.648
-0.51 | -0.14758 | -0.6203
-0.5 | -0.14055 | -0.5985
-0.49 | -0.13221 | -0.5734
-0.48 | -0.12539 | -0.546
-0.47 | -0.11779 | -0.5255
-0.46 | -0.11155 | -0.5033
-0.45 | -0.1049 | -0.48734
-0.44 | -0.09969 | -0.46154
-0.43 | -0.09327 | -0.44201
-0.42 | -0.08833 | -0.4279
-0.41 | -0.08315 | -0.40405
-0.4 | -0.07812 | -0.38967
-0.39 | -0.07291 | -0.36965
-0.38 | -0.06888 | -0.35434
-0.37 | -0.06458 | -0.33825
-0.36 | -0.06084 | -0.32279
-0.35 | -0.05712 | -0.30775
-0.34 | -0.05288 | -0.29769
-0.33 | -0.049958 | -0.28439
-0.32 | -0.04665 | -0.26745
-0.31 | -0.043788 | -0.25575
-0.3 | -0.041131 | -0.24419
-0.29 | -0.038159 | -0.22995
-0.28 | -0.035638 | -0.21819
-0.27 | -0.033059 | -0.2077
-0.26 | -0.03049 | -0.19724
-0.25 | -0.028573 | -0.18669
-0.24 | -0.026381 | -0.17535
-0.23 | -0.024245 | -0.16562
-0.22 | -0.022482 | -0.1566
-0.21 | -0.02095 | -0.14638
-0.2 | -0.019201 | -0.13765
-0.19 | -0.017577 | -0.12863
-0.18 | -0.016184 | -0.12017
-0.17 | -0.014922 | -0.1113
-0.16 | -0.013453 | -0.10328
-0.15 | -0.012351 | -0.09585
-0.14 | -0.011187 | -0.08776
-0.13 | -0.010162 | -0.08057
-0.12 | -0.009062 | -0.07575
-0.11 | -0.008179 | -0.06875
-0.1 | -0.007284 | -0.06355
-0.09 | -0.00653 | -0.05809
-0.08 | -0.005658 | -0.0534
-0.07 | -0.0049101 | -0.048572
-0.06 | -0.0042082 | -0.044766
-0.05 | -0.0034814 | -0.040249
-0.04 | -0.0028158 | -0.036878
-0.03 | -0.0020882 | -0.033676
-0.02 | -0.0014468 | -0.029984
-0.01 | -0.0007267 | -0.026935
0 | -4.28e-05 | -0.023707
0.01 | 0.0007614 | -0.02115
0.02 | 0.0015548 | -0.018197
0.03 | 0.0024861 | -0.015422
0.04 | 0.0034548 | -0.012753
0.05 | 0.0045627 | -0.009702
0.06 | 0.005703 | -0.006283
0.07 | 0.007098 | -0.0022884
0.08 | 0.008738 | 0.0025453
0.09 | 0.010461 | 0.008348
0.1 | 0.012463 | 0.015883
0.11 | 0.014748 | 0.025404
0.12 | 0.017549 | 0.037474
0.13 | 0.020492 | 0.052656
0.14 | 0.023995 | 0.07168
0.15 | 0.02784 | 0.0963
0.16 | 0.032526 | 0.1273
0.17 | 0.037596 | 0.16529
0.18 | 0.043672 | 0.21386
0.19 | 0.050193 | 0.2738
0.2 | 0.05717 | 0.34641
0.21 | 0.06586 | 0.43652
0.22 | 0.07609 | 0.54576
0.23 | 0.08688 | 0.6734
0.24 | 0.09997 | 0.8366
0.25 | 0.11456 | 1.0373
0.26 | 0.1308 | 1.2729
0.27 | 0.14999 | 1.5558
0.28 | 0.17018 | 1.9067
0.29 | 0.19483 | 2.3115
0.3 | 0.22124 | 2.8223
0.31 | 0.25234 | 3.4148
0.32 | 0.28614 | 4.1154
0.33 | 0.32473 | 4.9846
0.34 | 0.37059 | 5.966
0.35 | 0.42073 | 7.182
0.36 | 0.47655 | 8.645
0.37 | 0.54114 | 10.435
0.38 | 0.6085 | 12.544
0.39 | 0.6952 | 15.053
0.4 | 0.7921 | 18.099
0.41 | 0.9063 | 21.746
0.42 | 1.0367 | 26.177
0.43 | 1.1904 | 31.459
0.44 | 1.3724 | 37.779
0.45 | 1.5831 | 45.372
0.46 | 1.8412 | 54.575
0.47 | 2.1465 | 65.52
0.48 | 2.4983 | 78.63
0.49 | 2.9402 | 94.27
0.5 | 3.463 | 113.16