## Diode Characteristic (uA-mm)
VGS (V) | VDS = 0.000 V | VDS = 0.500 V
-1.25 | -3.7785 | -10.21
-1.24 | -3.6507 | -9.918
-1.23 | -3.5007 | -9.574
-1.22 | -3.3803 | -9.268
-1.21 | -3.2563 | -8.984
-1.2 | -3.1334 | -8.637
-1.19 | -3.0147 | -8.373
-1.18 | -2.9151 | -8.123
-1.17 | -2.8116 | -7.885
-1.16 | -2.7098 | -7.613
-1.15 | -2.606 | -7.347
-1.14 | -2.508 | -7.119
-1.13 | -2.416 | -6.863
-1.12 | -2.3138 | -6.65
-1.11 | -2.2195 | -6.426
-1.1 | -2.1488 | -6.226
-1.09 | -2.0666 | -6.032
-1.08 | -1.9821 | -5.828
-1.07 | -1.9105 | -5.626
-1.06 | -1.8471 | -5.453
-1.05 | -1.7753 | -5.254
-1.04 | -1.7001 | -5.101
-1.03 | -1.6359 | -4.8996
-1.02 | -1.5829 | -4.7237
-1.01 | -1.5224 | -4.5552
-1 | -1.4611 | -4.4325
-0.99 | -1.4027 | -4.2681
-0.98 | -1.3482 | -4.1142
-0.97 | -1.2898 | -3.9955
-0.96 | -1.2455 | -3.8516
-0.95 | -1.1917 | -3.7148
-0.94 | -1.139 | -3.593
-0.93 | -1.1013 | -3.4803
-0.92 | -1.049 | -3.3351
-0.91 | -1.0147 | -3.2074
-0.9 | -0.971 | -3.1006
-0.89 | -0.9298 | -2.9939
-0.88 | -0.8957 | -2.8825
-0.87 | -0.8583 | -2.7779
-0.86 | -0.8186 | -2.6852
-0.85 | -0.7923 | -2.588
-0.84 | -0.7564 | -2.4964
-0.83 | -0.7265 | -2.4013
-0.82 | -0.6944 | -2.3165
-0.81 | -0.6659 | -2.2317
-0.8 | -0.6367 | -2.1435
-0.79 | -0.6102 | -2.0666
-0.78 | -0.5848 | -1.9814
-0.77 | -0.561 | -1.9096
-0.76 | -0.54 | -1.8361
-0.75 | -0.5057 | -1.7653
-0.74 | -0.49122 | -1.694
-0.73 | -0.47433 | -1.6357
-0.72 | -0.45067 | -1.5756
-0.71 | -0.42981 | -1.5113
-0.7 | -0.40933 | -1.4511
-0.69 | -0.39184 | -1.4033
-0.68 | -0.3719 | -1.3482
-0.67 | -0.35501 | -1.2959
-0.66 | -0.33871 | -1.2462
-0.65 | -0.32296 | -1.1959
-0.64 | -0.30708 | -1.1502
-0.63 | -0.29355 | -1.1035
-0.62 | -0.27774 | -1.0572
-0.61 | -0.26639 | -1.0136
-0.6 | -0.25198 | -0.9789
-0.59 | -0.24103 | -0.9386
-0.58 | -0.22846 | -0.8965
-0.57 | -0.21508 | -0.8639
-0.56 | -0.20574 | -0.8295
-0.55 | -0.19365 | -0.7993
-0.54 | -0.18503 | -0.758
-0.53 | -0.1759 | -0.7248
-0.52 | -0.16672 | -0.6975
-0.51 | -0.15754 | -0.6711
-0.5 | -0.1484 | -0.6426
-0.49 | -0.14058 | -0.617
-0.48 | -0.13269 | -0.5942
-0.47 | -0.1254 | -0.5633
-0.46 | -0.11812 | -0.542
-0.45 | -0.11196 | -0.5206
-0.44 | -0.10533 | -0.49945
-0.43 | -0.09911 | -0.47989
-0.42 | -0.09367 | -0.45728
-0.41 | -0.08769 | -0.43651
-0.4 | -0.08267 | -0.41673
-0.39 | -0.0779 | -0.39857
-0.38 | -0.07304 | -0.38018
-0.37 | -0.0685 | -0.36357
-0.36 | -0.06448 | -0.34976
-0.35 | -0.06039 | -0.3337
-0.34 | -0.05636 | -0.31467
-0.33 | -0.05279 | -0.30328
-0.32 | -0.04981 | -0.28864
-0.31 | -0.045955 | -0.27383
-0.3 | -0.042775 | -0.26311
-0.29 | -0.04025 | -0.24713
-0.28 | -0.037606 | -0.23533
-0.27 | -0.034781 | -0.22308
-0.26 | -0.032559 | -0.20969
-0.25 | -0.030196 | -0.19821
-0.24 | -0.027823 | -0.18815
-0.23 | -0.025434 | -0.17729
-0.22 | -0.023725 | -0.16603
-0.21 | -0.021881 | -0.15782
-0.2 | -0.020247 | -0.1477
-0.19 | -0.018493 | -0.13899
-0.18 | -0.016913 | -0.1292
-0.17 | -0.015412 | -0.11915
-0.16 | -0.014313 | -0.11019
-0.15 | -0.012943 | -0.10403
-0.14 | -0.011727 | -0.09611
-0.13 | -0.010666 | -0.0887
-0.12 | -0.009654 | -0.08191
-0.11 | -0.008554 | -0.0738
-0.1 | -0.00771 | -0.0689
-0.09 | -0.006804 | -0.06291
-0.08 | -0.005989 | -0.05729
-0.07 | -0.005192 | -0.05255
-0.06 | -0.0044148 | -0.048656
-0.05 | -0.0036753 | -0.043696
-0.04 | -0.0029477 | -0.039643
-0.03 | -0.0022537 | -0.035673
-0.02 | -0.0015088 | -0.031908
-0.01 | -0.0007848 | -0.028364
0 | -1.36e-05 | -0.02544
0.01 | 0.0007873 | -0.022377
0.02 | 0.0016741 | -0.019541
0.03 | 0.0026041 | -0.016827
0.04 | 0.0036691 | -0.013551
0.05 | 0.0047698 | -0.010558
0.06 | 0.006057 | -0.007001
0.07 | 0.007576 | -0.0028358
0.08 | 0.009164 | 0.0020467
0.09 | 0.011019 | 0.007991
0.1 | 0.013163 | 0.015324
0.11 | 0.015525 | 0.024855
0.12 | 0.018353 | 0.037064
0.13 | 0.021378 | 0.051949
0.14 | 0.025187 | 0.07126
0.15 | 0.0293 | 0.09565
0.16 | 0.033925 | 0.12649
0.17 | 0.039171 | 0.16533
0.18 | 0.045352 | 0.21345
0.19 | 0.052149 | 0.27196
0.2 | 0.0594 | 0.34568
0.21 | 0.06865 | 0.43759
0.22 | 0.079 | 0.54676
0.23 | 0.09064 | 0.6738
0.24 | 0.10355 | 0.8376
0.25 | 0.11882 | 1.0349
0.26 | 0.13627 | 1.2733
0.27 | 0.15498 | 1.5615
0.28 | 0.17668 | 1.9014
0.29 | 0.20078 | 2.3253
0.3 | 0.23002 | 2.8247
0.31 | 0.26078 | 3.4199
0.32 | 0.29531 | 4.1396
0.33 | 0.33602 | 5.0097
0.34 | 0.3817 | 6.004
0.35 | 0.43256 | 7.245
0.36 | 0.49158 | 8.729
0.37 | 0.55689 | 10.525
0.38 | 0.6234 | 12.62
0.39 | 0.7125 | 15.187
0.4 | 0.8125 | 18.258
0.41 | 0.9254 | 21.935
0.42 | 1.0608 | 26.376
0.43 | 1.2173 | 31.711
0.44 | 1.4014 | 38.109
0.45 | 1.6208 | 45.748
0.46 | 1.8824 | 55.078
0.47 | 2.1869 | 65.96
0.48 | 2.5567 | 79.18
0.49 | 3.0048 | 95.09
0.5 | 3.528 | 114.14