## Diode Characteristic (uA-mm)
VGS (V) | VDS = 0.000 V | VDS = 0.500 V
-1.25 | -3.4667 | -9.633
-1.24 | -3.3331 | -9.304
-1.23 | -3.1909 | -9.026
-1.22 | -3.095 | -8.776
-1.21 | -2.9809 | -8.462
-1.2 | -2.867 | -8.162
-1.19 | -2.7611 | -7.902
-1.18 | -2.6591 | -7.613
-1.17 | -2.5626 | -7.415
-1.16 | -2.4627 | -7.138
-1.15 | -2.3748 | -6.91
-1.14 | -2.2868 | -6.695
-1.13 | -2.1992 | -6.455
-1.12 | -2.1238 | -6.236
-1.11 | -2.0367 | -6.041
-1.1 | -1.9624 | -5.843
-1.09 | -1.8883 | -5.67
-1.08 | -1.8106 | -5.508
-1.07 | -1.7465 | -5.273
-1.06 | -1.6753 | -5.105
-1.05 | -1.6135 | -4.917
-1.04 | -1.5574 | -4.7351
-1.03 | -1.4964 | -4.6086
-1.02 | -1.4397 | -4.4499
-1.01 | -1.384 | -4.287
-1 | -1.3186 | -4.1838
-0.99 | -1.2724 | -4.0307
-0.98 | -1.226 | -3.8879
-0.97 | -1.1811 | -3.7494
-0.96 | -1.1298 | -3.6187
-0.95 | -1.0855 | -3.5134
-0.94 | -1.0455 | -3.3795
-0.93 | -1.0058 | -3.2408
-0.92 | -0.9638 | -3.1333
-0.91 | -0.929 | -3.025
-0.9 | -0.8881 | -2.9178
-0.89 | -0.8509 | -2.842
-0.88 | -0.8165 | -2.7404
-0.87 | -0.7799 | -2.6267
-0.86 | -0.7509 | -2.5291
-0.85 | -0.7142 | -2.4387
-0.84 | -0.6887 | -2.3599
-0.83 | -0.6583 | -2.2712
-0.82 | -0.6316 | -2.1879
-0.81 | -0.6023 | -2.1238
-0.8 | -0.5793 | -2.0468
-0.79 | -0.5539 | -1.9661
-0.78 | -0.5311 | -1.903
-0.77 | -0.5081 | -1.8211
-0.76 | -0.4865 | -1.7622
-0.75 | -0.46554 | -1.6862
-0.74 | -0.44427 | -1.6337
-0.73 | -0.42682 | -1.5607
-0.72 | -0.40615 | -1.4962
-0.71 | -0.38544 | -1.4414
-0.7 | -0.37021 | -1.388
-0.69 | -0.35307 | -1.3327
-0.68 | -0.33668 | -1.2856
-0.67 | -0.32182 | -1.2384
-0.66 | -0.30494 | -1.1913
-0.65 | -0.28937 | -1.1439
-0.64 | -0.27641 | -1.0971
-0.63 | -0.26264 | -1.0479
-0.62 | -0.25058 | -1.0118
-0.61 | -0.23735 | -0.9651
-0.6 | -0.2254 | -0.9294
-0.59 | -0.21504 | -0.8866
-0.58 | -0.20425 | -0.8591
-0.57 | -0.19418 | -0.8194
-0.56 | -0.18456 | -0.7924
-0.55 | -0.17464 | -0.7609
-0.54 | -0.16535 | -0.7326
-0.53 | -0.1573 | -0.7027
-0.52 | -0.14852 | -0.6778
-0.51 | -0.14045 | -0.6466
-0.5 | -0.13292 | -0.6159
-0.49 | -0.1265 | -0.5947
-0.48 | -0.11922 | -0.5673
-0.47 | -0.11312 | -0.5448
-0.46 | -0.10671 | -0.5262
-0.45 | -0.10093 | -0.5028
-0.44 | -0.0953 | -0.48238
-0.43 | -0.08918 | -0.46337
-0.42 | -0.08377 | -0.44577
-0.41 | -0.07877 | -0.42311
-0.4 | -0.0746 | -0.40342
-0.39 | -0.06987 | -0.38784
-0.38 | -0.06551 | -0.37263
-0.37 | -0.06166 | -0.35476
-0.36 | -0.05802 | -0.33832
-0.35 | -0.05382 | -0.32232
-0.34 | -0.05075 | -0.30476
-0.33 | -0.047948 | -0.29269
-0.32 | -0.044686 | -0.28071
-0.31 | -0.041746 | -0.26466
-0.3 | -0.03916 | -0.25286
-0.29 | -0.036429 | -0.23891
-0.28 | -0.034044 | -0.22635
-0.27 | -0.031447 | -0.21585
-0.26 | -0.029361 | -0.2037
-0.25 | -0.027266 | -0.19168
-0.24 | -0.025311 | -0.1822
-0.23 | -0.023327 | -0.17116
-0.22 | -0.021592 | -0.16021
-0.21 | -0.019962 | -0.15007
-0.2 | -0.018374 | -0.14016
-0.19 | -0.016941 | -0.13199
-0.18 | -0.015441 | -0.1222
-0.17 | -0.014255 | -0.11382
-0.16 | -0.012965 | -0.10587
-0.15 | -0.011749 | -0.09923
-0.14 | -0.010735 | -0.09062
-0.13 | -0.009774 | -0.08368
-0.12 | -0.008773 | -0.07721
-0.11 | -0.007854 | -0.07139
-0.1 | -0.00707 | -0.06504
-0.09 | -0.006251 | -0.05943
-0.08 | -0.005523 | -0.05445
-0.07 | -0.0047776 | -0.049623
-0.06 | -0.0040631 | -0.04569
-0.05 | -0.0034231 | -0.041174
-0.04 | -0.0027423 | -0.037228
-0.03 | -0.0020834 | -0.033418
-0.02 | -0.0013988 | -0.030237
-0.01 | -0.0007291 | -0.027072
0 | -1.52e-05 | -0.023936
0.01 | 0.0007666 | -0.021344
0.02 | 0.0015406 | -0.018464
0.03 | 0.0024239 | -0.015736
0.04 | 0.0033649 | -0.012915
0.05 | 0.004429 | -0.009894
0.06 | 0.0056439 | -0.006474
0.07 | 0.006934 | -0.0024308
0.08 | 0.008457 | 0.0022991
0.09 | 0.010277 | 0.008212
0.1 | 0.012187 | 0.015525
0.11 | 0.014428 | 0.024771
0.12 | 0.017081 | 0.036867
0.13 | 0.020176 | 0.052088
0.14 | 0.023469 | 0.07103
0.15 | 0.027212 | 0.09476
0.16 | 0.03151 | 0.12592
0.17 | 0.03671 | 0.16495
0.18 | 0.042548 | 0.212
0.19 | 0.049065 | 0.27087
0.2 | 0.056335 | 0.34238
0.21 | 0.06436 | 0.43358
0.22 | 0.07433 | 0.54302
0.23 | 0.08568 | 0.6706
0.24 | 0.09782 | 0.8336
0.25 | 0.11221 | 1.03
0.26 | 0.12868 | 1.2632
0.27 | 0.14655 | 1.5527
0.28 | 0.16737 | 1.8929
0.29 | 0.19044 | 2.3071
0.3 | 0.21769 | 2.806
0.31 | 0.24896 | 3.3983
0.32 | 0.28035 | 4.1103
0.33 | 0.32013 | 4.9609
0.34 | 0.36311 | 5.944
0.35 | 0.41371 | 7.162
0.36 | 0.47162 | 8.615
0.37 | 0.53489 | 10.401
0.38 | 0.6019 | 12.506
0.39 | 0.6874 | 15.044
0.4 | 0.787 | 18.055
0.41 | 0.8985 | 21.702
0.42 | 1.0345 | 26.113
0.43 | 1.1864 | 31.385
0.44 | 1.3715 | 37.72
0.45 | 1.5866 | 45.333
0.46 | 1.8383 | 54.569
0.47 | 2.1466 | 65.32
0.48 | 2.5094 | 78.52
0.49 | 2.9588 | 94.39
0.5 | 3.4821 | 113