## Diode Characteristic (uA-mm)
VGS (V) | VDS = 0.000 V | VDS = 0.500 V
-1.25 | -3.3418 | -9.034
-1.24 | -3.2136 | -8.788
-1.23 | -3.0928 | -8.497
-1.22 | -2.9973 | -8.231
-1.21 | -2.8858 | -7.941
-1.2 | -2.7807 | -7.749
-1.19 | -2.6787 | -7.442
-1.18 | -2.5797 | -7.247
-1.17 | -2.4925 | -6.97
-1.16 | -2.3983 | -6.773
-1.15 | -2.3232 | -6.548
-1.14 | -2.2418 | -6.341
-1.13 | -2.1619 | -6.173
-1.12 | -2.0768 | -5.943
-1.11 | -1.9999 | -5.759
-1.1 | -1.9365 | -5.577
-1.09 | -1.8665 | -5.392
-1.08 | -1.7964 | -5.209
-1.07 | -1.7263 | -5.044
-1.06 | -1.6656 | -4.8521
-1.05 | -1.6094 | -4.7289
-1.04 | -1.5395 | -4.5675
-1.03 | -1.4896 | -4.4272
-1.02 | -1.4315 | -4.2976
-1.01 | -1.367 | -4.1353
-1 | -1.3203 | -3.99
-0.99 | -1.2752 | -3.8632
-0.98 | -1.2348 | -3.7256
-0.97 | -1.1807 | -3.6101
-0.96 | -1.1338 | -3.4805
-0.95 | -1.0912 | -3.3637
-0.94 | -1.0515 | -3.2472
-0.93 | -1.0078 | -3.1363
-0.92 | -0.965 | -3.0224
-0.91 | -0.9307 | -2.9275
-0.9 | -0.8918 | -2.83
-0.89 | -0.855 | -2.7299
-0.88 | -0.8295 | -2.6371
-0.87 | -0.7886 | -2.5641
-0.86 | -0.76 | -2.4579
-0.85 | -0.7294 | -2.3682
-0.84 | -0.7 | -2.281
-0.83 | -0.6747 | -2.2153
-0.82 | -0.6391 | -2.1342
-0.81 | -0.6135 | -2.0448
-0.8 | -0.5879 | -1.9791
-0.79 | -0.5631 | -1.9061
-0.78 | -0.5396 | -1.8328
-0.77 | -0.5166 | -1.7647
-0.76 | -0.49945 | -1.698
-0.75 | -0.477 | -1.6365
-0.74 | -0.45783 | -1.5767
-0.73 | -0.43762 | -1.5156
-0.72 | -0.41617 | -1.4739
-0.71 | -0.39795 | -1.4171
-0.7 | -0.37856 | -1.3636
-0.69 | -0.36033 | -1.3133
-0.68 | -0.34523 | -1.2623
-0.67 | -0.33168 | -1.21
-0.66 | -0.31551 | -1.1706
-0.65 | -0.30126 | -1.1325
-0.64 | -0.28999 | -1.0759
-0.63 | -0.27388 | -1.0334
-0.62 | -0.26166 | -0.997
-0.61 | -0.24876 | -0.9563
-0.6 | -0.23602 | -0.9171
-0.59 | -0.22759 | -0.8822
-0.58 | -0.21222 | -0.8516
-0.57 | -0.20322 | -0.815
-0.56 | -0.19286 | -0.7818
-0.55 | -0.18303 | -0.7503
-0.54 | -0.17352 | -0.7241
-0.53 | -0.16483 | -0.6872
-0.52 | -0.156 | -0.6679
-0.51 | -0.14759 | -0.6373
-0.5 | -0.13948 | -0.6124
-0.49 | -0.13327 | -0.5839
-0.48 | -0.12633 | -0.5589
-0.47 | -0.11837 | -0.5342
-0.46 | -0.11185 | -0.5128
-0.45 | -0.10573 | -0.49622
-0.44 | -0.10125 | -0.47363
-0.43 | -0.09429 | -0.45685
-0.42 | -0.08824 | -0.43655
-0.41 | -0.08326 | -0.41971
-0.4 | -0.07989 | -0.3961
-0.39 | -0.07388 | -0.38224
-0.38 | -0.0688 | -0.36678
-0.37 | -0.06489 | -0.3472
-0.36 | -0.06075 | -0.33159
-0.35 | -0.05684 | -0.31797
-0.34 | -0.05353 | -0.30661
-0.33 | -0.05018 | -0.29007
-0.32 | -0.047038 | -0.27555
-0.31 | -0.043964 | -0.26069
-0.3 | -0.041181 | -0.2501
-0.29 | -0.038267 | -0.23737
-0.28 | -0.03563 | -0.22532
-0.27 | -0.033306 | -0.21386
-0.26 | -0.030889 | -0.20374
-0.25 | -0.028681 | -0.19002
-0.24 | -0.026468 | -0.1813
-0.23 | -0.024508 | -0.16823
-0.22 | -0.022672 | -0.1598
-0.21 | -0.020996 | -0.14962
-0.2 | -0.019142 | -0.14051
-0.19 | -0.017776 | -0.12946
-0.18 | -0.016506 | -0.12017
-0.17 | -0.015161 | -0.11163
-0.16 | -0.013521 | -0.10332
-0.15 | -0.012613 | -0.09554
-0.14 | -0.011424 | -0.08936
-0.13 | -0.01036 | -0.08237
-0.12 | -0.009214 | -0.07552
-0.11 | -0.008302 | -0.06913
-0.1 | -0.007452 | -0.06371
-0.09 | -0.006705 | -0.05878
-0.08 | -0.005762 | -0.05367
-0.07 | -0.005035 | -0.04798
-0.06 | -0.0042925 | -0.044001
-0.05 | -0.0036042 | -0.040375
-0.04 | -0.0028614 | -0.036721
-0.03 | -0.002189 | -0.033164
-0.02 | -0.0014636 | -0.029823
-0.01 | -0.0007593 | -0.026607
0 | -9.9e-06 | -0.023528
0.01 | 0.0008028 | -0.020736
0.02 | 0.0016041 | -0.018167
0.03 | 0.0025657 | -0.015665
0.04 | 0.0035239 | -0.012558
0.05 | 0.0046354 | -0.009478
0.06 | 0.00586 | -0.006124
0.07 | 0.007262 | -0.0020616
0.08 | 0.008809 | 0.0026919
0.09 | 0.010552 | 0.008541
0.1 | 0.012668 | 0.015838
0.11 | 0.015001 | 0.025058
0.12 | 0.017611 | 0.037106
0.13 | 0.020566 | 0.052111
0.14 | 0.024026 | 0.07042
0.15 | 0.028058 | 0.09446
0.16 | 0.032487 | 0.12485
0.17 | 0.037417 | 0.1623
0.18 | 0.043173 | 0.20801
0.19 | 0.049934 | 0.26658
0.2 | 0.05696 | 0.33741
0.21 | 0.06564 | 0.42347
0.22 | 0.07557 | 0.53154
0.23 | 0.08673 | 0.6548
0.24 | 0.09958 | 0.8151
0.25 | 0.11361 | 1.0047
0.26 | 0.1301 | 1.2343
0.27 | 0.14748 | 1.5112
0.28 | 0.16846 | 1.8441
0.29 | 0.1921 | 2.2444
0.3 | 0.21786 | 2.7322
0.31 | 0.24683 | 3.3138
0.32 | 0.28028 | 4.0075
0.33 | 0.31915 | 4.8351
0.34 | 0.36291 | 5.817
0.35 | 0.41039 | 7.014
0.36 | 0.46771 | 8.447
0.37 | 0.52865 | 10.161
0.38 | 0.5936 | 12.238
0.39 | 0.6766 | 14.706
0.4 | 0.7712 | 17.675
0.41 | 0.882 | 21.226
0.42 | 1.013 | 25.557
0.43 | 1.1666 | 30.729
0.44 | 1.3386 | 36.866
0.45 | 1.5524 | 44.382
0.46 | 1.8055 | 53.481
0.47 | 2.0927 | 63.88
0.48 | 2.4578 | 76.97
0.49 | 2.8856 | 92.37
0.5 | 3.4066 | 110.97