## Diode Characteristic (uA-mm)
VGS (V) | VDS = 0.000 V | VDS = 0.500 V
-1.25 | -2.9994 | -8.167
-1.24 | -2.8832 | -7.948
-1.23 | -2.7814 | -7.687
-1.22 | -2.6859 | -7.471
-1.21 | -2.5827 | -7.209
-1.2 | -2.5082 | -6.969
-1.19 | -2.4161 | -6.8
-1.18 | -2.3276 | -6.53
-1.17 | -2.2452 | -6.357
-1.16 | -2.1563 | -6.187
-1.15 | -2.0855 | -5.926
-1.14 | -2.006 | -5.768
-1.13 | -1.9292 | -5.589
-1.12 | -1.8663 | -5.406
-1.11 | -1.803 | -5.237
-1.1 | -1.7317 | -5.036
-1.09 | -1.6723 | -4.8684
-1.08 | -1.6122 | -4.7366
-1.07 | -1.5505 | -4.5429
-1.06 | -1.4948 | -4.4303
-1.05 | -1.4411 | -4.2891
-1.04 | -1.3808 | -4.1356
-1.03 | -1.3317 | -4.0168
-1.02 | -1.2831 | -3.8651
-1.01 | -1.2278 | -3.7439
-1 | -1.1855 | -3.6053
-0.99 | -1.1412 | -3.4999
-0.98 | -1.0987 | -3.378
-0.97 | -1.051 | -3.2605
-0.96 | -1.0157 | -3.1589
-0.95 | -0.9781 | -3.0296
-0.94 | -0.9409 | -2.9267
-0.93 | -0.9089 | -2.8236
-0.92 | -0.8683 | -2.7365
-0.91 | -0.8396 | -2.642
-0.9 | -0.805 | -2.5696
-0.89 | -0.7727 | -2.4579
-0.88 | -0.742 | -2.3973
-0.87 | -0.7118 | -2.311
-0.86 | -0.682 | -2.2238
-0.85 | -0.655 | -2.1464
-0.84 | -0.6301 | -2.0767
-0.83 | -0.6048 | -1.9902
-0.82 | -0.5759 | -1.9269
-0.81 | -0.553 | -1.8511
-0.8 | -0.5284 | -1.7846
-0.79 | -0.507 | -1.7239
-0.78 | -0.48813 | -1.6539
-0.77 | -0.46584 | -1.5965
-0.76 | -0.44982 | -1.5439
-0.75 | -0.42936 | -1.4797
-0.74 | -0.4112 | -1.4344
-0.73 | -0.39034 | -1.3793
-0.72 | -0.37575 | -1.3277
-0.71 | -0.3594 | -1.2866
-0.7 | -0.34173 | -1.2374
-0.69 | -0.32777 | -1.1889
-0.68 | -0.31154 | -1.1378
-0.67 | -0.29817 | -1.0995
-0.66 | -0.28391 | -1.0553
-0.65 | -0.27069 | -1.0115
-0.64 | -0.25846 | -0.9762
-0.63 | -0.24444 | -0.9407
-0.62 | -0.23316 | -0.9099
-0.61 | -0.22223 | -0.874
-0.6 | -0.21162 | -0.8429
-0.59 | -0.20097 | -0.8083
-0.58 | -0.1925 | -0.7751
-0.57 | -0.18328 | -0.7487
-0.56 | -0.17456 | -0.7219
-0.55 | -0.16482 | -0.691
-0.54 | -0.1572 | -0.6642
-0.53 | -0.14922 | -0.635
-0.52 | -0.14201 | -0.6129
-0.51 | -0.13459 | -0.589
-0.5 | -0.12831 | -0.5661
-0.49 | -0.12132 | -0.544
-0.48 | -0.11375 | -0.5194
-0.47 | -0.10845 | -0.49756
-0.46 | -0.10254 | -0.47748
-0.45 | -0.09677 | -0.4604
-0.44 | -0.09193 | -0.43839
-0.43 | -0.0862 | -0.41805
-0.42 | -0.0814 | -0.40344
-0.41 | -0.07681 | -0.38567
-0.4 | -0.07204 | -0.3665
-0.39 | -0.06762 | -0.35466
-0.38 | -0.06348 | -0.33852
-0.37 | -0.05959 | -0.32348
-0.36 | -0.05623 | -0.31086
-0.35 | -0.05279 | -0.29649
-0.34 | -0.050025 | -0.28335
-0.33 | -0.046464 | -0.27061
-0.32 | -0.043739 | -0.25684
-0.31 | -0.040818 | -0.24591
-0.3 | -0.038168 | -0.23546
-0.29 | -0.035452 | -0.22232
-0.28 | -0.033109 | -0.21124
-0.27 | -0.031025 | -0.20021
-0.26 | -0.028792 | -0.1869
-0.25 | -0.026912 | -0.17698
-0.24 | -0.024813 | -0.16788
-0.23 | -0.022963 | -0.15707
-0.22 | -0.021345 | -0.14862
-0.21 | -0.019472 | -0.13975
-0.2 | -0.01794 | -0.13105
-0.19 | -0.016623 | -0.12281
-0.18 | -0.015291 | -0.11378
-0.17 | -0.013935 | -0.10661
-0.16 | -0.012877 | -0.09828
-0.15 | -0.011679 | -0.09065
-0.14 | -0.010622 | -0.0833
-0.13 | -0.009577 | -0.07646
-0.12 | -0.008696 | -0.07138
-0.11 | -0.007842 | -0.066
-0.1 | -0.007024 | -0.06031
-0.09 | -0.006179 | -0.05463
-0.08 | -0.005434 | -0.05032
-0.07 | -0.0047128 | -0.045701
-0.06 | -0.0040616 | -0.041696
-0.05 | -0.0033604 | -0.038002
-0.04 | -0.0027325 | -0.034417
-0.03 | -0.0020472 | -0.031328
-0.02 | -0.001413 | -0.028259
-0.01 | -0.0007121 | -0.025037
0 | 3.2e-06 | -0.022371
0.01 | 0.0007302 | -0.019708
0.02 | 0.0015456 | -0.017278
0.03 | 0.0023915 | -0.014747
0.04 | 0.0033549 | -0.012177
0.05 | 0.0043687 | -0.009235
0.06 | 0.0055522 | -0.005991
0.07 | 0.006805 | -0.0021835
0.08 | 0.008273 | 0.0023963
0.09 | 0.009972 | 0.008122
0.1 | 0.011887 | 0.015127
0.11 | 0.014098 | 0.024045
0.12 | 0.016634 | 0.035824
0.13 | 0.019485 | 0.050294
0.14 | 0.022769 | 0.06831
0.15 | 0.026545 | 0.09171
0.16 | 0.030879 | 0.12135
0.17 | 0.035769 | 0.15818
0.18 | 0.041278 | 0.20339
0.19 | 0.047468 | 0.26
0.2 | 0.054705 | 0.32886
0.21 | 0.06227 | 0.41545
0.22 | 0.07161 | 0.51976
0.23 | 0.08214 | 0.6427
0.24 | 0.09459 | 0.7932
0.25 | 0.10809 | 0.9801
0.26 | 0.12338 | 1.2075
0.27 | 0.14125 | 1.477
0.28 | 0.16064 | 1.8073
0.29 | 0.18365 | 2.2001
0.3 | 0.20991 | 2.6744
0.31 | 0.23866 | 3.2437
0.32 | 0.2722 | 3.9269
0.33 | 0.30803 | 4.7468
0.34 | 0.35118 | 5.702
0.35 | 0.4003 | 6.869
0.36 | 0.4531 | 8.273
0.37 | 0.51538 | 9.973
0.38 | 0.5785 | 11.988
0.39 | 0.6608 | 14.405
0.4 | 0.7563 | 17.312
0.41 | 0.8672 | 20.805
0.42 | 0.9942 | 25.012
0.43 | 1.143 | 30.099
0.44 | 1.3221 | 36.177
0.45 | 1.5253 | 43.523
0.46 | 1.7829 | 52.361
0.47 | 2.0778 | 62.66
0.48 | 2.4308 | 75.54
0.49 | 2.8698 | 90.52
0.5 | 3.3864 | 108.65