## Diode Characteristic (uA-mm)
VGS (V) | VDS = 0.000 V | VDS = 0.500 V
-1.25 | -2.5506 | -6.665
-1.24 | -2.4674 | -6.482
-1.23 | -2.3899 | -6.282
-1.22 | -2.3058 | -6.072
-1.21 | -2.2231 | -5.891
-1.2 | -2.1495 | -5.738
-1.19 | -2.0841 | -5.523
-1.18 | -2.002 | -5.377
-1.17 | -1.9396 | -5.219
-1.16 | -1.8597 | -5.019
-1.15 | -1.7953 | -4.9025
-1.14 | -1.7388 | -4.7587
-1.13 | -1.6729 | -4.602
-1.12 | -1.6208 | -4.4305
-1.11 | -1.5569 | -4.2901
-1.1 | -1.5057 | -4.1501
-1.09 | -1.4563 | -4.0364
-1.08 | -1.4081 | -3.8968
-1.07 | -1.3536 | -3.7921
-1.06 | -1.3034 | -3.6539
-1.05 | -1.2554 | -3.5688
-1.04 | -1.2164 | -3.4448
-1.03 | -1.1695 | -3.3086
-1.02 | -1.1285 | -3.2172
-1.01 | -1.0871 | -3.1064
-1 | -1.0521 | -2.999
-0.99 | -1.0071 | -2.9104
-0.98 | -0.9765 | -2.8135
-0.97 | -0.9375 | -2.7343
-0.96 | -0.9024 | -2.6248
-0.95 | -0.8711 | -2.5439
-0.94 | -0.8392 | -2.4596
-0.93 | -0.8083 | -2.3771
-0.92 | -0.7758 | -2.2999
-0.91 | -0.7481 | -2.2242
-0.9 | -0.7208 | -2.1469
-0.89 | -0.6907 | -2.0703
-0.88 | -0.6637 | -2.0042
-0.87 | -0.6362 | -1.9311
-0.86 | -0.6111 | -1.8661
-0.85 | -0.5868 | -1.8004
-0.84 | -0.5654 | -1.7529
-0.83 | -0.5436 | -1.6917
-0.82 | -0.5219 | -1.6377
-0.81 | -0.5009 | -1.5662
-0.8 | -0.48162 | -1.506
-0.79 | -0.46215 | -1.4651
-0.78 | -0.44137 | -1.4034
-0.77 | -0.4226 | -1.3551
-0.76 | -0.40647 | -1.3151
-0.75 | -0.39091 | -1.2594
-0.74 | -0.37676 | -1.2138
-0.73 | -0.35824 | -1.1808
-0.72 | -0.34325 | -1.1403
-0.71 | -0.32846 | -1.0942
-0.7 | -0.31216 | -1.0536
-0.69 | -0.29792 | -1.0204
-0.68 | -0.28706 | -0.9812
-0.67 | -0.27391 | -0.9454
-0.66 | -0.26162 | -0.9135
-0.65 | -0.24999 | -0.8727
-0.64 | -0.23886 | -0.8417
-0.63 | -0.22741 | -0.8136
-0.62 | -0.21703 | -0.7808
-0.61 | -0.20697 | -0.7558
-0.6 | -0.19861 | -0.7219
-0.59 | -0.18812 | -0.6908
-0.58 | -0.17949 | -0.6726
-0.57 | -0.17129 | -0.644
-0.56 | -0.16321 | -0.62
-0.55 | -0.15441 | -0.593
-0.54 | -0.14601 | -0.571
-0.53 | -0.13868 | -0.5554
-0.52 | -0.13183 | -0.5303
-0.51 | -0.12556 | -0.5123
-0.5 | -0.11878 | -0.48864
-0.49 | -0.11294 | -0.46904
-0.48 | -0.10693 | -0.44911
-0.47 | -0.10114 | -0.43344
-0.46 | -0.09666 | -0.41682
-0.45 | -0.09023 | -0.39994
-0.44 | -0.08528 | -0.38482
-0.43 | -0.08011 | -0.37159
-0.42 | -0.07599 | -0.35358
-0.41 | -0.07161 | -0.34017
-0.4 | -0.06696 | -0.32422
-0.39 | -0.06333 | -0.30958
-0.38 | -0.05941 | -0.29561
-0.37 | -0.05574 | -0.28538
-0.36 | -0.05222 | -0.27405
-0.35 | -0.049362 | -0.26006
-0.34 | -0.046406 | -0.24866
-0.33 | -0.043674 | -0.23495
-0.32 | -0.041158 | -0.22199
-0.31 | -0.038266 | -0.21301
-0.3 | -0.035758 | -0.20273
-0.29 | -0.033254 | -0.19158
-0.28 | -0.031068 | -0.18158
-0.27 | -0.028881 | -0.17275
-0.26 | -0.026877 | -0.162
-0.25 | -0.025065 | -0.15345
-0.24 | -0.023181 | -0.14499
-0.23 | -0.021467 | -0.13567
-0.22 | -0.019963 | -0.1265
-0.21 | -0.018445 | -0.1182
-0.2 | -0.017012 | -0.11053
-0.19 | -0.015681 | -0.10147
-0.18 | -0.014335 | -0.09516
-0.17 | -0.013187 | -0.08932
-0.16 | -0.012137 | -0.08201
-0.15 | -0.010981 | -0.07631
-0.14 | -0.010001 | -0.07038
-0.13 | -0.009046 | -0.06536
-0.12 | -0.008236 | -0.06008
-0.11 | -0.007332 | -0.05517
-0.1 | -0.006588 | -0.05005
-0.09 | -0.005833 | -0.045524
-0.08 | -0.005225 | -0.041551
-0.07 | -0.0045106 | -0.038071
-0.06 | -0.0038244 | -0.034776
-0.05 | -0.0032206 | -0.031872
-0.04 | -0.0025587 | -0.028828
-0.03 | -0.0019597 | -0.026233
-0.02 | -0.0013146 | -0.023743
-0.01 | -0.0006852 | -0.021355
0 | -1.36e-05 | -0.018823
0.01 | 0.0007108 | -0.016575
0.02 | 0.001444 | -0.014356
0.03 | 0.0022894 | -0.012196
0.04 | 0.0031285 | -0.009849
0.05 | 0.0041331 | -0.007377
0.06 | 0.005196 | -0.0044283
0.07 | 0.006371 | -0.000953
0.08 | 0.007718 | 0.0033563
0.09 | 0.009413 | 0.008728
0.1 | 0.011171 | 0.015473
0.11 | 0.01319 | 0.024144
0.12 | 0.015449 | 0.035293
0.13 | 0.018258 | 0.049697
0.14 | 0.021342 | 0.06733
0.15 | 0.024665 | 0.09001
0.16 | 0.028559 | 0.11898
0.17 | 0.033194 | 0.1545
0.18 | 0.03817 | 0.19919
0.19 | 0.044222 | 0.25464
0.2 | 0.050756 | 0.32189
0.21 | 0.05783 | 0.40731
0.22 | 0.06625 | 0.50977
0.23 | 0.0763 | 0.6296
0.24 | 0.08731 | 0.7813
0.25 | 0.10069 | 0.9671
0.26 | 0.11547 | 1.1869
0.27 | 0.13172 | 1.4549
0.28 | 0.14972 | 1.7748
0.29 | 0.17031 | 2.16
0.3 | 0.19555 | 2.6328
0.31 | 0.22289 | 3.1918
0.32 | 0.25328 | 3.8634
0.33 | 0.28742 | 4.6674
0.34 | 0.32723 | 5.6447
0.35 | 0.37267 | 6.751
0.36 | 0.42454 | 8.136
0.37 | 0.48279 | 9.813
0.38 | 0.54908 | 11.802
0.39 | 0.619 | 14.187
0.4 | 0.709 | 17.042
0.41 | 0.8144 | 20.507
0.42 | 0.9365 | 24.696
0.43 | 1.0759 | 29.647
0.44 | 1.242 | 35.728
0.45 | 1.44 | 42.938
0.46 | 1.6758 | 51.735
0.47 | 1.9605 | 61.87
0.48 | 2.2989 | 74.44
0.49 | 2.7078 | 89.56
0.5 | 3.1976 | 107.23