## Diode Characteristic (uA-mm)
VGS (V) | VDS = 0.000 V | VDS = 0.500 V
-1.25 | -2.4499 | -6.31
-1.24 | -2.3671 | -6.146
-1.23 | -2.2811 | -5.962
-1.22 | -2.1982 | -5.759
-1.21 | -2.1348 | -5.571
-1.2 | -2.0572 | -5.404
-1.19 | -1.9973 | -5.243
-1.18 | -1.9216 | -5.069
-1.17 | -1.855 | -4.9133
-1.16 | -1.788 | -4.7662
-1.15 | -1.735 | -4.6339
-1.14 | -1.6787 | -4.4803
-1.13 | -1.6123 | -4.3545
-1.12 | -1.5583 | -4.2081
-1.11 | -1.4989 | -4.0703
-1.1 | -1.4504 | -3.9399
-1.09 | -1.3951 | -3.8142
-1.08 | -1.3519 | -3.6934
-1.07 | -1.2991 | -3.5722
-1.06 | -1.2568 | -3.4707
-1.05 | -1.2112 | -3.3712
-1.04 | -1.172 | -3.2412
-1.03 | -1.1256 | -3.1428
-1.02 | -1.0823 | -3.0501
-1.01 | -1.0423 | -2.9464
-1 | -1.0095 | -2.8467
-0.99 | -0.9667 | -2.7456
-0.98 | -0.9342 | -2.6636
-0.97 | -0.9032 | -2.5806
-0.96 | -0.8692 | -2.4985
-0.95 | -0.833 | -2.4082
-0.94 | -0.8009 | -2.337
-0.93 | -0.7697 | -2.2483
-0.92 | -0.7426 | -2.1735
-0.91 | -0.7134 | -2.0994
-0.9 | -0.6872 | -2.0301
-0.89 | -0.6601 | -1.962
-0.88 | -0.6348 | -1.8917
-0.87 | -0.6106 | -1.8388
-0.86 | -0.5862 | -1.7726
-0.85 | -0.5619 | -1.7137
-0.84 | -0.5385 | -1.6497
-0.83 | -0.5186 | -1.5871
-0.82 | -0.49887 | -1.5457
-0.81 | -0.47832 | -1.4907
-0.8 | -0.4599 | -1.4361
-0.79 | -0.44018 | -1.3799
-0.78 | -0.4251 | -1.3361
-0.77 | -0.40658 | -1.2877
-0.76 | -0.38813 | -1.2412
-0.75 | -0.37445 | -1.1948
-0.74 | -0.35505 | -1.1563
-0.73 | -0.34062 | -1.1089
-0.72 | -0.32876 | -1.0751
-0.71 | -0.31252 | -1.0352
-0.7 | -0.29914 | -0.9962
-0.69 | -0.28732 | -0.9548
-0.68 | -0.27371 | -0.9224
-0.67 | -0.26163 | -0.8926
-0.66 | -0.24983 | -0.8585
-0.65 | -0.23843 | -0.8226
-0.64 | -0.22886 | -0.7964
-0.63 | -0.21751 | -0.7652
-0.62 | -0.20725 | -0.736
-0.61 | -0.19561 | -0.7095
-0.6 | -0.18725 | -0.6771
-0.59 | -0.17885 | -0.6537
-0.58 | -0.16989 | -0.6297
-0.57 | -0.16276 | -0.6072
-0.56 | -0.15338 | -0.5804
-0.55 | -0.14651 | -0.5567
-0.54 | -0.14045 | -0.5361
-0.53 | -0.13246 | -0.5181
-0.52 | -0.12566 | -0.49812
-0.51 | -0.11808 | -0.47812
-0.5 | -0.11298 | -0.45979
-0.49 | -0.10645 | -0.43969
-0.48 | -0.10079 | -0.42329
-0.47 | -0.09592 | -0.40471
-0.46 | -0.09061 | -0.39024
-0.45 | -0.08535 | -0.37526
-0.44 | -0.08056 | -0.35833
-0.43 | -0.07639 | -0.34451
-0.42 | -0.07158 | -0.32981
-0.41 | -0.06798 | -0.31725
-0.4 | -0.06374 | -0.30475
-0.39 | -0.05999 | -0.29148
-0.38 | -0.0567 | -0.27687
-0.37 | -0.05357 | -0.26454
-0.36 | -0.05019 | -0.25377
-0.35 | -0.047312 | -0.24092
-0.34 | -0.044538 | -0.22814
-0.33 | -0.04168 | -0.21855
-0.32 | -0.039307 | -0.20847
-0.31 | -0.036751 | -0.19913
-0.3 | -0.034233 | -0.18831
-0.29 | -0.032035 | -0.17892
-0.28 | -0.030027 | -0.17005
-0.27 | -0.027637 | -0.16031
-0.26 | -0.025931 | -0.15006
-0.25 | -0.024252 | -0.14099
-0.24 | -0.022458 | -0.13254
-0.23 | -0.020705 | -0.12436
-0.22 | -0.019264 | -0.11693
-0.21 | -0.017762 | -0.10868
-0.2 | -0.016434 | -0.10174
-0.19 | -0.015082 | -0.09498
-0.18 | -0.013746 | -0.0879
-0.17 | -0.01265 | -0.08221
-0.16 | -0.011676 | -0.07572
-0.15 | -0.010561 | -0.07003
-0.14 | -0.00962 | -0.06461
-0.13 | -0.008667 | -0.05981
-0.12 | -0.007911 | -0.05505
-0.11 | -0.007065 | -0.05046
-0.1 | -0.00633 | -0.046175
-0.09 | -0.005651 | -0.042046
-0.08 | -0.00501 | -0.038621
-0.07 | -0.0043364 | -0.035818
-0.06 | -0.0036962 | -0.032484
-0.05 | -0.0031026 | -0.029703
-0.04 | -0.0024749 | -0.026914
-0.03 | -0.0019082 | -0.024237
-0.02 | -0.0012733 | -0.022079
-0.01 | -0.0006772 | -0.019752
0 | -1.19e-05 | -0.017428
0.01 | 0.0006772 | -0.015499
0.02 | 0.0013799 | -0.013655
0.03 | 0.0021861 | -0.011571
0.04 | 0.0030212 | -0.009546
0.05 | 0.0039853 | -0.007207
0.06 | 0.0049934 | -0.0043901
0.07 | 0.00617 | -0.0011122
0.08 | 0.007523 | 0.0028013
0.09 | 0.009012 | 0.008011
0.1 | 0.010707 | 0.014345
0.11 | 0.012675 | 0.022611
0.12 | 0.014913 | 0.03322
0.13 | 0.017404 | 0.0472
0.14 | 0.020316 | 0.06382
0.15 | 0.023586 | 0.08574
0.16 | 0.027459 | 0.11352
0.17 | 0.03154 | 0.14778
0.18 | 0.036393 | 0.19058
0.19 | 0.041815 | 0.24394
0.2 | 0.048236 | 0.30811
0.21 | 0.055489 | 0.39141
0.22 | 0.06276 | 0.48952
0.23 | 0.07228 | 0.6042
0.24 | 0.08256 | 0.7509
0.25 | 0.09494 | 0.9314
0.26 | 0.10897 | 1.1448
0.27 | 0.12439 | 1.4042
0.28 | 0.14221 | 1.7202
0.29 | 0.16197 | 2.0927
0.3 | 0.18517 | 2.5577
0.31 | 0.21082 | 3.1049
0.32 | 0.24039 | 3.7663
0.33 | 0.27421 | 4.553
0.34 | 0.31119 | 5.4975
0.35 | 0.35571 | 6.61
0.36 | 0.40416 | 7.969
0.37 | 0.46291 | 9.625
0.38 | 0.53033 | 11.596
0.39 | 0.5948 | 13.962
0.4 | 0.6852 | 16.802
0.41 | 0.7876 | 20.252
0.42 | 0.9044 | 24.414
0.43 | 1.0486 | 29.36
0.44 | 1.2138 | 35.401
0.45 | 1.4077 | 42.596
0.46 | 1.6463 | 51.383
0.47 | 1.9286 | 61.57
0.48 | 2.2713 | 74.14
0.49 | 2.6753 | 89.17
0.5 | 3.1719 | 106.84