## Diode Characteristic (uA-mm)
VGS (V) | VDS = 0.000 V | VDS = 0.500 V
-1.25 | -2.397 | -6.255
-1.24 | -2.3168 | -6.08
-1.23 | -2.2297 | -5.921
-1.22 | -2.1463 | -5.713
-1.21 | -2.0881 | -5.54
-1.2 | -2.0108 | -5.362
-1.19 | -1.9447 | -5.19
-1.18 | -1.8737 | -5.041
-1.17 | -1.8168 | -4.8721
-1.16 | -1.7543 | -4.717
-1.15 | -1.6929 | -4.589
-1.14 | -1.6343 | -4.446
-1.13 | -1.5758 | -4.2966
-1.12 | -1.5226 | -4.2067
-1.11 | -1.4681 | -4.0551
-1.1 | -1.4154 | -3.9374
-1.09 | -1.3727 | -3.7986
-1.08 | -1.3216 | -3.6631
-1.07 | -1.2757 | -3.5635
-1.06 | -1.2288 | -3.4349
-1.05 | -1.1787 | -3.3281
-1.04 | -1.1393 | -3.2291
-1.03 | -1.1006 | -3.1305
-1.02 | -1.0555 | -3.0284
-1.01 | -1.0216 | -2.9359
-1 | -0.9852 | -2.8341
-0.99 | -0.9438 | -2.7394
-0.98 | -0.9155 | -2.6664
-0.97 | -0.8786 | -2.58
-0.96 | -0.8459 | -2.4794
-0.95 | -0.813 | -2.3991
-0.94 | -0.786 | -2.3171
-0.93 | -0.7548 | -2.2593
-0.92 | -0.7269 | -2.1775
-0.91 | -0.6985 | -2.1015
-0.9 | -0.6711 | -2.0333
-0.89 | -0.6443 | -1.9673
-0.88 | -0.6169 | -1.9042
-0.87 | -0.5967 | -1.8353
-0.86 | -0.5708 | -1.7676
-0.85 | -0.548 | -1.7055
-0.84 | -0.5278 | -1.6492
-0.83 | -0.5062 | -1.5939
-0.82 | -0.48666 | -1.528
-0.81 | -0.46569 | -1.4808
-0.8 | -0.44849 | -1.4303
-0.79 | -0.43136 | -1.3766
-0.78 | -0.41298 | -1.336
-0.77 | -0.39649 | -1.2756
-0.76 | -0.38115 | -1.2434
-0.75 | -0.36274 | -1.1951
-0.74 | -0.34923 | -1.1543
-0.73 | -0.33281 | -1.1125
-0.72 | -0.31889 | -1.072
-0.71 | -0.30708 | -1.0397
-0.7 | -0.29218 | -0.9972
-0.69 | -0.27835 | -0.962
-0.68 | -0.26469 | -0.9231
-0.67 | -0.25499 | -0.8883
-0.66 | -0.2436 | -0.8595
-0.65 | -0.23324 | -0.8251
-0.64 | -0.22245 | -0.794
-0.63 | -0.21258 | -0.7646
-0.62 | -0.20324 | -0.7311
-0.61 | -0.19223 | -0.7093
-0.6 | -0.18427 | -0.6769
-0.59 | -0.17466 | -0.6578
-0.58 | -0.16608 | -0.6301
-0.57 | -0.15962 | -0.6085
-0.56 | -0.15064 | -0.5882
-0.55 | -0.1436 | -0.5578
-0.54 | -0.13655 | -0.5403
-0.53 | -0.12907 | -0.5189
-0.52 | -0.12361 | -0.49999
-0.51 | -0.11698 | -0.47895
-0.5 | -0.11076 | -0.45638
-0.49 | -0.10532 | -0.44113
-0.48 | -0.0997 | -0.42447
-0.47 | -0.0941 | -0.40649
-0.46 | -0.08913 | -0.38748
-0.45 | -0.08466 | -0.37659
-0.44 | -0.07925 | -0.3598
-0.43 | -0.07512 | -0.34446
-0.42 | -0.0708 | -0.33113
-0.41 | -0.06686 | -0.31843
-0.4 | -0.06279 | -0.3037
-0.39 | -0.0591 | -0.29256
-0.38 | -0.05565 | -0.27989
-0.37 | -0.0527 | -0.267
-0.36 | -0.049887 | -0.25502
-0.35 | -0.046716 | -0.24317
-0.34 | -0.044248 | -0.23415
-0.33 | -0.041515 | -0.22256
-0.32 | -0.038708 | -0.21001
-0.31 | -0.036052 | -0.19884
-0.3 | -0.033799 | -0.1885
-0.29 | -0.031523 | -0.1794
-0.28 | -0.029436 | -0.16975
-0.27 | -0.027386 | -0.15852
-0.26 | -0.025709 | -0.15024
-0.25 | -0.023721 | -0.14224
-0.24 | -0.02225 | -0.13518
-0.23 | -0.020558 | -0.12654
-0.22 | -0.019182 | -0.11829
-0.21 | -0.017544 | -0.11111
-0.2 | -0.016199 | -0.10328
-0.19 | -0.015042 | -0.09662
-0.18 | -0.01377 | -0.08987
-0.17 | -0.012626 | -0.08312
-0.16 | -0.011627 | -0.07679
-0.15 | -0.010642 | -0.07078
-0.14 | -0.009716 | -0.06468
-0.13 | -0.008769 | -0.06001
-0.12 | -0.007905 | -0.05512
-0.11 | -0.007122 | -0.05136
-0.1 | -0.00643 | -0.046943
-0.09 | -0.005632 | -0.043366
-0.08 | -0.0049601 | -0.039486
-0.07 | -0.0043365 | -0.035882
-0.06 | -0.0036739 | -0.033127
-0.05 | -0.003075 | -0.029879
-0.04 | -0.002453 | -0.027268
-0.03 | -0.0018803 | -0.024388
-0.02 | -0.0012524 | -0.022082
-0.01 | -0.0006541 | -0.019708
0 | -5.7e-06 | -0.017432
0.01 | 0.0006541 | -0.015629
0.02 | 0.0013955 | -0.01356
0.03 | 0.0021745 | -0.011687
0.04 | 0.0030457 | -0.009329
0.05 | 0.0039765 | -0.006937
0.06 | 0.0050602 | -0.0042413
0.07 | 0.006222 | -0.0009787
0.08 | 0.007554 | 0.0032017
0.09 | 0.009041 | 0.00833
0.1 | 0.010908 | 0.014862
0.11 | 0.012833 | 0.023382
0.12 | 0.015143 | 0.034186
0.13 | 0.017665 | 0.047944
0.14 | 0.020715 | 0.06489
0.15 | 0.02405 | 0.08669
0.16 | 0.027914 | 0.11463
0.17 | 0.032258 | 0.14972
0.18 | 0.037347 | 0.19319
0.19 | 0.042973 | 0.24643
0.2 | 0.04937 | 0.31193
0.21 | 0.056792 | 0.39348
0.22 | 0.06421 | 0.49439
0.23 | 0.0738 | 0.6098
0.24 | 0.08467 | 0.7552
0.25 | 0.09725 | 0.9386
0.26 | 0.11165 | 1.154
0.27 | 0.1278 | 1.4161
0.28 | 0.14541 | 1.7308
0.29 | 0.16569 | 2.1112
0.3 | 0.18871 | 2.5723
0.31 | 0.2158 | 3.1143
0.32 | 0.24635 | 3.7746
0.33 | 0.28022 | 4.5648
0.34 | 0.31808 | 5.4995
0.35 | 0.36279 | 6.61
0.36 | 0.41246 | 7.961
0.37 | 0.47231 | 9.615
0.38 | 0.5377 | 11.575
0.39 | 0.6087 | 13.937
0.4 | 0.6973 | 16.78
0.41 | 0.7997 | 20.136
0.42 | 0.9239 | 24.32
0.43 | 1.0659 | 29.244
0.44 | 1.2281 | 35.241
0.45 | 1.427 | 42.336
0.46 | 1.6656 | 51.039
0.47 | 1.9519 | 61.17
0.48 | 2.2876 | 73.53
0.49 | 2.7059 | 88.44
0.5 | 3.2072 | 106.12