## Diode Characteristic (uA-mm)
VGS (V) | VDS = 0.000 V | VDS = 0.500 V
-1.25 | -2.2933 | -5.966
-1.24 | -2.2207 | -5.782
-1.23 | -2.1333 | -5.609
-1.22 | -2.0674 | -5.429
-1.21 | -2.001 | -5.276
-1.2 | -1.9309 | -5.127
-1.19 | -1.8673 | -4.9455
-1.18 | -1.7935 | -4.7833
-1.17 | -1.7358 | -4.6572
-1.16 | -1.673 | -4.5044
-1.15 | -1.6198 | -4.3765
-1.14 | -1.5664 | -4.224
-1.13 | -1.5149 | -4.0756
-1.12 | -1.4587 | -3.9645
-1.11 | -1.4044 | -3.8382
-1.1 | -1.3588 | -3.7151
-1.09 | -1.3146 | -3.5892
-1.08 | -1.2658 | -3.4818
-1.07 | -1.2221 | -3.3775
-1.06 | -1.1783 | -3.2545
-1.05 | -1.1366 | -3.1473
-1.04 | -1.0915 | -3.0477
-1.03 | -1.0496 | -2.9561
-1.02 | -1.0158 | -2.8592
-1.01 | -0.9805 | -2.7661
-1 | -0.9355 | -2.6798
-0.99 | -0.9094 | -2.592
-0.98 | -0.8726 | -2.5138
-0.97 | -0.8397 | -2.43
-0.96 | -0.811 | -2.3351
-0.95 | -0.7797 | -2.262
-0.94 | -0.7521 | -2.1847
-0.93 | -0.7215 | -2.1143
-0.92 | -0.6915 | -2.0208
-0.91 | -0.6652 | -1.9634
-0.9 | -0.6427 | -1.9104
-0.89 | -0.6164 | -1.8379
-0.88 | -0.5952 | -1.7828
-0.87 | -0.5698 | -1.7247
-0.86 | -0.5467 | -1.6601
-0.85 | -0.5234 | -1.6092
-0.84 | -0.5036 | -1.556
-0.83 | -0.48844 | -1.487
-0.82 | -0.47009 | -1.4465
-0.81 | -0.45056 | -1.401
-0.8 | -0.43053 | -1.3462
-0.79 | -0.41511 | -1.301
-0.78 | -0.39642 | -1.2543
-0.77 | -0.38041 | -1.2068
-0.76 | -0.36608 | -1.1693
-0.75 | -0.34986 | -1.1188
-0.74 | -0.33423 | -1.0817
-0.73 | -0.32135 | -1.0383
-0.72 | -0.30503 | -1.0025
-0.71 | -0.29275 | -0.9713
-0.7 | -0.27987 | -0.931
-0.69 | -0.27035 | -0.8946
-0.68 | -0.25703 | -0.8618
-0.67 | -0.24459 | -0.8378
-0.66 | -0.23454 | -0.803
-0.65 | -0.22479 | -0.7694
-0.64 | -0.21411 | -0.7441
-0.63 | -0.20379 | -0.7154
-0.62 | -0.19514 | -0.6896
-0.61 | -0.18567 | -0.6622
-0.6 | -0.17692 | -0.6371
-0.59 | -0.16812 | -0.6135
-0.58 | -0.15984 | -0.5934
-0.57 | -0.15254 | -0.5675
-0.56 | -0.14475 | -0.5505
-0.55 | -0.13826 | -0.5264
-0.54 | -0.13175 | -0.506
-0.53 | -0.12534 | -0.48457
-0.52 | -0.11844 | -0.46769
-0.51 | -0.11244 | -0.44727
-0.5 | -0.10543 | -0.4306
-0.49 | -0.1006 | -0.41342
-0.48 | -0.0949 | -0.39714
-0.47 | -0.08989 | -0.38033
-0.46 | -0.08536 | -0.36583
-0.45 | -0.08058 | -0.35182
-0.44 | -0.07616 | -0.33641
-0.43 | -0.07211 | -0.32178
-0.42 | -0.06779 | -0.30968
-0.41 | -0.06392 | -0.29465
-0.4 | -0.06042 | -0.28405
-0.39 | -0.05688 | -0.27091
-0.38 | -0.05338 | -0.2606
-0.37 | -0.05019 | -0.24918
-0.36 | -0.047732 | -0.23635
-0.35 | -0.044834 | -0.22613
-0.34 | -0.042135 | -0.21497
-0.33 | -0.039499 | -0.20542
-0.32 | -0.03684 | -0.19487
-0.31 | -0.034538 | -0.1856
-0.3 | -0.032317 | -0.17618
-0.29 | -0.030137 | -0.16716
-0.28 | -0.028161 | -0.15719
-0.27 | -0.026261 | -0.14919
-0.26 | -0.024535 | -0.13958
-0.25 | -0.022825 | -0.13278
-0.24 | -0.02108 | -0.12401
-0.23 | -0.019536 | -0.11587
-0.22 | -0.018099 | -0.10886
-0.21 | -0.0168 | -0.10124
-0.2 | -0.015497 | -0.09473
-0.19 | -0.014209 | -0.08816
-0.18 | -0.01311 | -0.08177
-0.17 | -0.01205 | -0.07608
-0.16 | -0.011011 | -0.07069
-0.15 | -0.010022 | -0.06478
-0.14 | -0.009158 | -0.06015
-0.13 | -0.008312 | -0.05509
-0.12 | -0.00745 | -0.05089
-0.11 | -0.006713 | -0.046183
-0.1 | -0.006041 | -0.042547
-0.09 | -0.005358 | -0.039335
-0.08 | -0.0047166 | -0.03621
-0.07 | -0.0040887 | -0.033019
-0.06 | -0.0035259 | -0.029722
-0.05 | -0.0029094 | -0.027488
-0.04 | -0.0023638 | -0.025113
-0.03 | -0.0017934 | -0.022689
-0.02 | -0.0012166 | -0.020498
-0.01 | -0.0006536 | -0.018334
0 | -1.35e-05 | -0.016343
0.01 | 0.0006397 | -0.014531
0.02 | 0.0013166 | -0.012685
0.03 | 0.0020781 | -0.010899
0.04 | 0.0028833 | -0.008808
0.05 | 0.0037801 | -0.006562
0.06 | 0.0047603 | -0.0040023
0.07 | 0.005852 | -0.000848
0.08 | 0.007175 | 0.0030943
0.09 | 0.008578 | 0.008037
0.1 | 0.0102 | 0.014478
0.11 | 0.012051 | 0.022779
0.12 | 0.014251 | 0.033352
0.13 | 0.016611 | 0.046845
0.14 | 0.019312 | 0.0637
0.15 | 0.022312 | 0.08573
0.16 | 0.026169 | 0.11302
0.17 | 0.030241 | 0.14833
0.18 | 0.034865 | 0.191
0.19 | 0.040018 | 0.24372
0.2 | 0.046317 | 0.30983
0.21 | 0.053206 | 0.39049
0.22 | 0.06011 | 0.48981
0.23 | 0.06933 | 0.6052
0.24 | 0.07963 | 0.751
0.25 | 0.09181 | 0.9309
0.26 | 0.10449 | 1.1442
0.27 | 0.11983 | 1.4053
0.28 | 0.13694 | 1.7152
0.29 | 0.15574 | 2.0884
0.3 | 0.17853 | 2.5469
0.31 | 0.20259 | 3.0862
0.32 | 0.23125 | 3.7473
0.33 | 0.26462 | 4.532
0.34 | 0.30081 | 5.4668
0.35 | 0.34274 | 6.568
0.36 | 0.38982 | 7.924
0.37 | 0.44702 | 9.559
0.38 | 0.51005 | 11.507
0.39 | 0.5751 | 13.858
0.4 | 0.6619 | 16.664
0.41 | 0.7613 | 20.031
0.42 | 0.8741 | 24.185
0.43 | 1.0128 | 29.127
0.44 | 1.1744 | 35.087
0.45 | 1.3677 | 42.107
0.46 | 1.5959 | 50.794
0.47 | 1.871 | 60.95
0.48 | 2.2026 | 73.23
0.49 | 2.5916 | 87.96
0.5 | 3.0768 | 105.64