## Diode Characteristic (uA-mm)
VGS (V) | VDS = 0.000 V | VDS = 0.500 V
-1.25 | -2.5484 | -6.706
-1.24 | -2.4609 | -6.481
-1.23 | -2.3765 | -6.291
-1.22 | -2.3024 | -6.093
-1.21 | -2.2184 | -5.899
-1.2 | -2.1372 | -5.714
-1.19 | -2.0671 | -5.556
-1.18 | -1.9932 | -5.391
-1.17 | -1.9123 | -5.209
-1.16 | -1.8595 | -5.086
-1.15 | -1.7951 | -4.8973
-1.14 | -1.7275 | -4.7257
-1.13 | -1.6722 | -4.5839
-1.12 | -1.6103 | -4.4445
-1.11 | -1.5507 | -4.2973
-1.1 | -1.504 | -4.1631
-1.09 | -1.4463 | -4.0508
-1.08 | -1.3986 | -3.9094
-1.07 | -1.3429 | -3.7986
-1.06 | -1.2933 | -3.6917
-1.05 | -1.2452 | -3.5785
-1.04 | -1.2029 | -3.4515
-1.03 | -1.1599 | -3.3312
-1.02 | -1.1211 | -3.227
-1.01 | -1.0768 | -3.1263
-1 | -1.0331 | -3.0276
-0.99 | -0.9965 | -2.9361
-0.98 | -0.9613 | -2.835
-0.97 | -0.9252 | -2.7542
-0.96 | -0.8883 | -2.6605
-0.95 | -0.8587 | -2.5545
-0.94 | -0.8263 | -2.4743
-0.93 | -0.7955 | -2.3915
-0.92 | -0.7634 | -2.3163
-0.91 | -0.7347 | -2.2283
-0.9 | -0.707 | -2.1602
-0.89 | -0.6841 | -2.0938
-0.88 | -0.6582 | -2.0214
-0.87 | -0.6304 | -1.9534
-0.86 | -0.6064 | -1.887
-0.85 | -0.581 | -1.8217
-0.84 | -0.5595 | -1.7534
-0.83 | -0.5361 | -1.699
-0.82 | -0.5159 | -1.6463
-0.81 | -0.49497 | -1.5839
-0.8 | -0.47597 | -1.5302
-0.79 | -0.4556 | -1.4704
-0.78 | -0.43482 | -1.4215
-0.77 | -0.41952 | -1.3688
-0.76 | -0.40232 | -1.3194
-0.75 | -0.38345 | -1.2756
-0.74 | -0.36755 | -1.2368
-0.73 | -0.35134 | -1.1893
-0.72 | -0.33744 | -1.1472
-0.71 | -0.32199 | -1.103
-0.7 | -0.30828 | -1.0656
-0.69 | -0.29424 | -1.022
-0.68 | -0.2812 | -0.9902
-0.67 | -0.26872 | -0.9508
-0.66 | -0.25726 | -0.919
-0.65 | -0.24519 | -0.8809
-0.64 | -0.23371 | -0.8475
-0.63 | -0.22333 | -0.8174
-0.62 | -0.21399 | -0.7877
-0.61 | -0.20334 | -0.7606
-0.6 | -0.19233 | -0.7317
-0.59 | -0.18474 | -0.7035
-0.58 | -0.17564 | -0.6799
-0.57 | -0.1675 | -0.6535
-0.56 | -0.15966 | -0.626
-0.55 | -0.15181 | -0.6065
-0.54 | -0.14349 | -0.5796
-0.53 | -0.13635 | -0.5556
-0.52 | -0.12943 | -0.5329
-0.51 | -0.12278 | -0.5137
-0.5 | -0.11602 | -0.49075
-0.49 | -0.10977 | -0.47465
-0.48 | -0.10454 | -0.45838
-0.47 | -0.09844 | -0.44101
-0.46 | -0.09373 | -0.42124
-0.45 | -0.0886 | -0.405
-0.44 | -0.08354 | -0.38815
-0.43 | -0.07902 | -0.37403
-0.42 | -0.07447 | -0.35677
-0.41 | -0.07101 | -0.34186
-0.4 | -0.06646 | -0.32658
-0.39 | -0.06221 | -0.31359
-0.38 | -0.05851 | -0.2995
-0.37 | -0.05475 | -0.28469
-0.36 | -0.05142 | -0.27423
-0.35 | -0.049108 | -0.26046
-0.34 | -0.045899 | -0.2514
-0.33 | -0.042773 | -0.23811
-0.32 | -0.040551 | -0.22528
-0.31 | -0.03807 | -0.21565
-0.3 | -0.035553 | -0.20567
-0.29 | -0.033198 | -0.19297
-0.28 | -0.030925 | -0.18136
-0.27 | -0.028618 | -0.17477
-0.26 | -0.026813 | -0.16323
-0.25 | -0.024929 | -0.15359
-0.24 | -0.022989 | -0.14407
-0.23 | -0.021394 | -0.13597
-0.22 | -0.019738 | -0.12714
-0.21 | -0.018194 | -0.11841
-0.2 | -0.016909 | -0.1104
-0.19 | -0.015511 | -0.10263
-0.18 | -0.014437 | -0.09517
-0.17 | -0.013088 | -0.08865
-0.16 | -0.011966 | -0.08251
-0.15 | -0.010957 | -0.07603
-0.14 | -0.010021 | -0.06998
-0.13 | -0.009017 | -0.065
-0.12 | -0.008181 | -0.06048
-0.11 | -0.007322 | -0.05525
-0.1 | -0.006638 | -0.05127
-0.09 | -0.005766 | -0.046103
-0.08 | -0.005109 | -0.04219
-0.07 | -0.0044126 | -0.038816
-0.06 | -0.0038248 | -0.035837
-0.05 | -0.0031535 | -0.032526
-0.04 | -0.0025799 | -0.029367
-0.03 | -0.0019263 | -0.026671
-0.02 | -0.0013308 | -0.024032
-0.01 | -0.0006673 | -0.021555
0 | 5.9e-06 | -0.019001
0.01 | 0.0006873 | -0.01672
0.02 | 0.0014528 | -0.01445
0.03 | 0.0022503 | -0.01235
0.04 | 0.0031803 | -0.00997
0.05 | 0.0041067 | -0.007277
0.06 | 0.0052302 | -0.0043826
0.07 | 0.00644 | -0.0007601
0.08 | 0.007846 | 0.0037757
0.09 | 0.009414 | 0.009323
0.1 | 0.011198 | 0.016356
0.11 | 0.013306 | 0.025336
0.12 | 0.015632 | 0.037268
0.13 | 0.018354 | 0.051886
0.14 | 0.021464 | 0.07047
0.15 | 0.024957 | 0.09428
0.16 | 0.029009 | 0.12388
0.17 | 0.03346 | 0.16128
0.18 | 0.038802 | 0.2074
0.19 | 0.044709 | 0.26473
0.2 | 0.051554 | 0.33548
0.21 | 0.05841 | 0.42305
0.22 | 0.0674 | 0.5287
0.23 | 0.07744 | 0.651
0.24 | 0.08886 | 0.8069
0.25 | 0.10229 | 0.9975
0.26 | 0.11667 | 1.2295
0.27 | 0.13343 | 1.4991
0.28 | 0.1519 | 1.8319
0.29 | 0.17356 | 2.2272
0.3 | 0.19872 | 2.7084
0.31 | 0.226 | 3.2891
0.32 | 0.25656 | 3.9697
0.33 | 0.29159 | 4.8045
0.34 | 0.33221 | 5.754
0.35 | 0.37844 | 6.945
0.36 | 0.43007 | 8.366
0.37 | 0.48946 | 10.058
0.38 | 0.55604 | 12.109
0.39 | 0.6255 | 14.547
0.4 | 0.7161 | 17.484
0.41 | 0.8187 | 20.998
0.42 | 0.9467 | 25.279
0.43 | 1.0867 | 30.39
0.44 | 1.2567 | 36.442
0.45 | 1.4537 | 43.865
0.46 | 1.6897 | 52.771
0.47 | 1.9753 | 63.09
0.48 | 2.3107 | 75.83
0.49 | 2.7196 | 90.98
0.5 | 3.2097 | 109.23