## Diode Characteristic (uA-mm)
VGS (V) | VDS = 0.000 V | VDS = 0.500 V
-1.25 | -2.7934 | -7.398
-1.24 | -2.6836 | -7.175
-1.23 | -2.5842 | -6.923
-1.22 | -2.5104 | -6.738
-1.21 | -2.411 | -6.525
-1.2 | -2.3314 | -6.323
-1.19 | -2.2456 | -6.113
-1.18 | -2.167 | -5.953
-1.17 | -2.0872 | -5.731
-1.16 | -2.0137 | -5.551
-1.15 | -1.9523 | -5.384
-1.14 | -1.8785 | -5.223
-1.13 | -1.8164 | -5.062
-1.12 | -1.7505 | -4.8752
-1.11 | -1.6833 | -4.7279
-1.1 | -1.6206 | -4.5859
-1.09 | -1.5671 | -4.4421
-1.08 | -1.5142 | -4.3014
-1.07 | -1.4566 | -4.1464
-1.06 | -1.407 | -4.0292
-1.05 | -1.3515 | -3.8769
-1.04 | -1.3064 | -3.7506
-1.03 | -1.2569 | -3.66
-1.02 | -1.2146 | -3.5331
-1.01 | -1.1676 | -3.4051
-1 | -1.1242 | -3.3
-0.99 | -1.0828 | -3.1874
-0.98 | -1.0369 | -3.0924
-0.97 | -1.0013 | -2.9706
-0.96 | -0.9645 | -2.8786
-0.95 | -0.9276 | -2.7817
-0.94 | -0.8949 | -2.6953
-0.93 | -0.8611 | -2.6073
-0.92 | -0.8273 | -2.512
-0.91 | -0.8009 | -2.4425
-0.9 | -0.7694 | -2.3477
-0.89 | -0.7348 | -2.2648
-0.88 | -0.7071 | -2.1843
-0.87 | -0.6757 | -2.111
-0.86 | -0.6517 | -2.0348
-0.85 | -0.6242 | -1.9666
-0.84 | -0.6019 | -1.897
-0.83 | -0.5758 | -1.8294
-0.82 | -0.5516 | -1.7724
-0.81 | -0.5321 | -1.7098
-0.8 | -0.5102 | -1.6413
-0.79 | -0.48825 | -1.5832
-0.78 | -0.4709 | -1.5383
-0.77 | -0.45011 | -1.4812
-0.76 | -0.42972 | -1.4229
-0.75 | -0.40955 | -1.3678
-0.74 | -0.39448 | -1.3217
-0.73 | -0.37734 | -1.2822
-0.72 | -0.36388 | -1.2249
-0.71 | -0.3477 | -1.1804
-0.7 | -0.33047 | -1.1336
-0.69 | -0.31613 | -1.0964
-0.68 | -0.30114 | -1.0545
-0.67 | -0.28851 | -1.0113
-0.66 | -0.27417 | -0.979
-0.65 | -0.26245 | -0.938
-0.64 | -0.25204 | -0.9061
-0.63 | -0.24036 | -0.8702
-0.62 | -0.22808 | -0.8346
-0.61 | -0.21781 | -0.81
-0.6 | -0.20649 | -0.7775
-0.59 | -0.19706 | -0.7473
-0.58 | -0.18816 | -0.7171
-0.57 | -0.17882 | -0.6871
-0.56 | -0.16865 | -0.6605
-0.55 | -0.15996 | -0.6336
-0.54 | -0.15259 | -0.6099
-0.53 | -0.14415 | -0.584
-0.52 | -0.13713 | -0.5628
-0.51 | -0.1293 | -0.5405
-0.5 | -0.12295 | -0.5202
-0.49 | -0.11676 | -0.50368
-0.48 | -0.11088 | -0.48234
-0.47 | -0.10424 | -0.46344
-0.46 | -0.09815 | -0.44204
-0.45 | -0.09287 | -0.42492
-0.44 | -0.08786 | -0.40414
-0.43 | -0.08293 | -0.39044
-0.42 | -0.0786 | -0.37202
-0.41 | -0.0742 | -0.35701
-0.4 | -0.06974 | -0.34107
-0.39 | -0.0651 | -0.32501
-0.38 | -0.06165 | -0.31175
-0.37 | -0.05792 | -0.29909
-0.36 | -0.05418 | -0.28584
-0.35 | -0.05088 | -0.27216
-0.34 | -0.048062 | -0.25938
-0.33 | -0.045088 | -0.24754
-0.32 | -0.042098 | -0.23388
-0.31 | -0.039277 | -0.22238
-0.3 | -0.037054 | -0.21112
-0.29 | -0.034578 | -0.20087
-0.28 | -0.032287 | -0.18959
-0.27 | -0.030019 | -0.17971
-0.26 | -0.027915 | -0.16974
-0.25 | -0.025891 | -0.15925
-0.24 | -0.024097 | -0.14895
-0.23 | -0.022275 | -0.1405
-0.22 | -0.020617 | -0.1305
-0.21 | -0.018925 | -0.1235
-0.2 | -0.017505 | -0.11423
-0.19 | -0.016199 | -0.10662
-0.18 | -0.014965 | -0.09943
-0.17 | -0.013476 | -0.09175
-0.16 | -0.012517 | -0.08537
-0.15 | -0.011359 | -0.07931
-0.14 | -0.010404 | -0.07296
-0.13 | -0.00943 | -0.06732
-0.12 | -0.00849 | -0.06132
-0.11 | -0.00764 | -0.05663
-0.1 | -0.006933 | -0.05175
-0.09 | -0.006047 | -0.046828
-0.08 | -0.005337 | -0.042922
-0.07 | -0.0046386 | -0.039451
-0.06 | -0.0039921 | -0.035845
-0.05 | -0.003311 | -0.032723
-0.04 | -0.0027048 | -0.029568
-0.03 | -0.0020225 | -0.026764
-0.02 | -0.0013796 | -0.024124
-0.01 | -0.0007004 | -0.021626
0 | 7.5e-06 | -0.018862
0.01 | 0.0007268 | -0.016709
0.02 | 0.0015376 | -0.014615
0.03 | 0.0023648 | -0.012373
0.04 | 0.0033233 | -0.009979
0.05 | 0.0043326 | -0.007335
0.06 | 0.0054991 | -0.0044094
0.07 | 0.006787 | -0.000715
0.08 | 0.00822 | 0.0036225
0.09 | 0.009852 | 0.009104
0.1 | 0.01167 | 0.01622
0.11 | 0.013912 | 0.025098
0.12 | 0.016395 | 0.036643
0.13 | 0.019182 | 0.051256
0.14 | 0.022413 | 0.06955
0.15 | 0.026161 | 0.09336
0.16 | 0.030482 | 0.124
0.17 | 0.035189 | 0.1607
0.18 | 0.040744 | 0.20718
0.19 | 0.046949 | 0.26447
0.2 | 0.054347 | 0.33593
0.21 | 0.0615 | 0.42373
0.22 | 0.07101 | 0.52936
0.23 | 0.08152 | 0.6548
0.24 | 0.09341 | 0.8119
0.25 | 0.10752 | 1.0022
0.26 | 0.12287 | 1.2321
0.27 | 0.14053 | 1.5112
0.28 | 0.16005 | 1.8425
0.29 | 0.18347 | 2.246
0.3 | 0.20867 | 2.7355
0.31 | 0.23734 | 3.3186
0.32 | 0.27094 | 4.0061
0.33 | 0.30709 | 4.852
0.34 | 0.35053 | 5.817
0.35 | 0.39875 | 6.999
0.36 | 0.45344 | 8.445
0.37 | 0.5145 | 10.166
0.38 | 0.5763 | 12.241
0.39 | 0.6603 | 14.717
0.4 | 0.7556 | 17.673
0.41 | 0.8624 | 21.258
0.42 | 0.9903 | 25.533
0.43 | 1.139 | 30.734
0.44 | 1.3137 | 36.918
0.45 | 1.5175 | 44.392
0.46 | 1.7657 | 53.371
0.47 | 2.0557 | 63.99
0.48 | 2.4031 | 76.81
0.49 | 2.8261 | 92.07
0.5 | 3.3377 | 110.61