## Diode Characteristic (uA-mm)
VGS (V) | VDS = 0.000 V | VDS = 0.500 V
-1.25 | -2.6646 | -7.04
-1.24 | -2.5673 | -6.815
-1.23 | -2.4869 | -6.609
-1.22 | -2.4036 | -6.375
-1.21 | -2.325 | -6.208
-1.2 | -2.2381 | -6.008
-1.19 | -2.1577 | -5.825
-1.18 | -2.0795 | -5.602
-1.17 | -2.0104 | -5.458
-1.16 | -1.9431 | -5.271
-1.15 | -1.872 | -5.122
-1.14 | -1.8108 | -4.9715
-1.13 | -1.751 | -4.7933
-1.12 | -1.6874 | -4.6321
-1.11 | -1.6202 | -4.5035
-1.1 | -1.572 | -4.3597
-1.09 | -1.5207 | -4.2313
-1.08 | -1.4616 | -4.0939
-1.07 | -1.4104 | -3.9696
-1.06 | -1.3658 | -3.8234
-1.05 | -1.3093 | -3.693
-1.04 | -1.2628 | -3.5826
-1.03 | -1.2124 | -3.4737
-1.02 | -1.1661 | -3.3629
-1.01 | -1.1215 | -3.2573
-1 | -1.0823 | -3.1427
-0.99 | -1.0515 | -3.0308
-0.98 | -1.0025 | -2.9335
-0.97 | -0.9684 | -2.8355
-0.96 | -0.9302 | -2.7341
-0.95 | -0.8914 | -2.6371
-0.94 | -0.8594 | -2.5676
-0.93 | -0.8268 | -2.4745
-0.92 | -0.7978 | -2.3933
-0.91 | -0.7636 | -2.3163
-0.9 | -0.732 | -2.2288
-0.89 | -0.7034 | -2.165
-0.88 | -0.6748 | -2.0929
-0.87 | -0.6497 | -2.0264
-0.86 | -0.6266 | -1.9557
-0.85 | -0.5993 | -1.8765
-0.84 | -0.5809 | -1.814
-0.83 | -0.5544 | -1.7607
-0.82 | -0.5303 | -1.6946
-0.81 | -0.5132 | -1.6384
-0.8 | -0.49581 | -1.5874
-0.79 | -0.47165 | -1.5258
-0.78 | -0.45188 | -1.4675
-0.77 | -0.43183 | -1.4163
-0.76 | -0.41581 | -1.3664
-0.75 | -0.39726 | -1.3184
-0.74 | -0.38147 | -1.2686
-0.73 | -0.36447 | -1.2239
-0.72 | -0.3479 | -1.1851
-0.71 | -0.33338 | -1.1382
-0.7 | -0.31723 | -1.0961
-0.69 | -0.30462 | -1.0539
-0.68 | -0.2907 | -1.0189
-0.67 | -0.27866 | -0.9798
-0.66 | -0.2629 | -0.9459
-0.65 | -0.25245 | -0.9055
-0.64 | -0.24081 | -0.8761
-0.63 | -0.2279 | -0.8411
-0.62 | -0.21812 | -0.8091
-0.61 | -0.20732 | -0.7796
-0.6 | -0.19719 | -0.7498
-0.59 | -0.18783 | -0.7165
-0.58 | -0.17953 | -0.6936
-0.57 | -0.1711 | -0.6666
-0.56 | -0.16148 | -0.6429
-0.55 | -0.15336 | -0.6171
-0.54 | -0.14632 | -0.5883
-0.53 | -0.13951 | -0.5702
-0.52 | -0.13219 | -0.5453
-0.51 | -0.12533 | -0.5243
-0.5 | -0.119 | -0.5032
-0.49 | -0.11239 | -0.48024
-0.48 | -0.10616 | -0.46148
-0.47 | -0.10049 | -0.44737
-0.46 | -0.09525 | -0.43009
-0.45 | -0.09029 | -0.41131
-0.44 | -0.08506 | -0.39502
-0.43 | -0.08029 | -0.37955
-0.42 | -0.07567 | -0.3645
-0.41 | -0.07129 | -0.34921
-0.4 | -0.06731 | -0.33131
-0.39 | -0.06303 | -0.31829
-0.38 | -0.05975 | -0.30607
-0.37 | -0.05584 | -0.29337
-0.36 | -0.05237 | -0.27883
-0.35 | -0.049577 | -0.26664
-0.34 | -0.046226 | -0.25485
-0.33 | -0.043496 | -0.24324
-0.32 | -0.040804 | -0.23198
-0.31 | -0.038125 | -0.22086
-0.3 | -0.035544 | -0.20974
-0.29 | -0.033258 | -0.19729
-0.28 | -0.031043 | -0.18806
-0.27 | -0.02888 | -0.17692
-0.26 | -0.026834 | -0.16795
-0.25 | -0.024939 | -0.15832
-0.24 | -0.023206 | -0.14761
-0.23 | -0.021532 | -0.1389
-0.22 | -0.01979 | -0.12992
-0.21 | -0.018218 | -0.1215
-0.2 | -0.016875 | -0.11336
-0.19 | -0.015543 | -0.10536
-0.18 | -0.014246 | -0.09835
-0.17 | -0.013048 | -0.09073
-0.16 | -0.011906 | -0.08454
-0.15 | -0.010947 | -0.07803
-0.14 | -0.00987 | -0.07237
-0.13 | -0.008971 | -0.06627
-0.12 | -0.00814 | -0.06146
-0.11 | -0.00735 | -0.05627
-0.1 | -0.006456 | -0.05168
-0.09 | -0.00577 | -0.046867
-0.08 | -0.005072 | -0.042985
-0.07 | -0.0044418 | -0.039165
-0.06 | -0.0037778 | -0.035819
-0.05 | -0.0031614 | -0.03232
-0.04 | -0.0025081 | -0.029105
-0.03 | -0.0019243 | -0.026428
-0.02 | -0.0012758 | -0.023867
-0.01 | -0.0006739 | -0.021388
0 | -9.1e-06 | -0.018868
0.01 | 0.0006536 | -0.016738
0.02 | 0.0014294 | -0.014457
0.03 | 0.0022156 | -0.012269
0.04 | 0.0031139 | -0.009969
0.05 | 0.0040767 | -0.007508
0.06 | 0.0052096 | -0.0045925
0.07 | 0.006339 | -0.0011451
0.08 | 0.007749 | 0.0029672
0.09 | 0.009251 | 0.008366
0.1 | 0.011121 | 0.01496
0.11 | 0.013127 | 0.023478
0.12 | 0.015436 | 0.0345
0.13 | 0.018117 | 0.048901
0.14 | 0.02113 | 0.06621
0.15 | 0.024609 | 0.08895
0.16 | 0.02866 | 0.11772
0.17 | 0.033089 | 0.15323
0.18 | 0.038303 | 0.19807
0.19 | 0.044097 | 0.2531
0.2 | 0.050789 | 0.32115
0.21 | 0.05774 | 0.40609
0.22 | 0.06647 | 0.50795
0.23 | 0.07646 | 0.625
0.24 | 0.0874 | 0.778
0.25 | 0.10016 | 0.965
0.26 | 0.11413 | 1.1842
0.27 | 0.1314 | 1.4548
0.28 | 0.14968 | 1.7762
0.29 | 0.16974 | 2.159
0.3 | 0.19428 | 2.6412
0.31 | 0.22067 | 3.2041
0.32 | 0.25156 | 3.8816
0.33 | 0.28663 | 4.6909
0.34 | 0.32566 | 5.6654
0.35 | 0.37056 | 6.798
0.36 | 0.42099 | 8.198
0.37 | 0.48199 | 9.891
0.38 | 0.54875 | 11.913
0.39 | 0.6185 | 14.327
0.4 | 0.7083 | 17.234
0.41 | 0.8124 | 20.748
0.42 | 0.9342 | 25.027
0.43 | 1.0796 | 30.06
0.44 | 1.2466 | 36.18
0.45 | 1.4476 | 43.536
0.46 | 1.6863 | 52.477
0.47 | 1.9721 | 62.92
0.48 | 2.3166 | 75.51
0.49 | 2.7226 | 91
0.5 | 3.2283 | 108.8