## Diode Characteristic (uA-mm)
VGS (V) | VDS = 0.000 V | VDS = 0.500 V
-1.25 | -2.9977 | -8.004
-1.24 | -2.8799 | -7.715
-1.23 | -2.7965 | -7.471
-1.22 | -2.6948 | -7.278
-1.21 | -2.5911 | -7.037
-1.2 | -2.4841 | -6.791
-1.19 | -2.4257 | -6.609
-1.18 | -2.3334 | -6.362
-1.17 | -2.2468 | -6.18
-1.16 | -2.169 | -5.966
-1.15 | -2.0942 | -5.79
-1.14 | -2.0348 | -5.615
-1.13 | -1.9514 | -5.429
-1.12 | -1.8757 | -5.269
-1.11 | -1.8013 | -5.078
-1.1 | -1.7503 | -4.912
-1.09 | -1.6801 | -4.7413
-1.08 | -1.6205 | -4.5996
-1.07 | -1.5663 | -4.4272
-1.06 | -1.4986 | -4.2891
-1.05 | -1.443 | -4.1326
-1.04 | -1.3848 | -4.0047
-1.03 | -1.3309 | -3.8587
-1.02 | -1.2897 | -3.7376
-1.01 | -1.2442 | -3.6233
-1 | -1.188 | -3.499
-0.99 | -1.1499 | -3.354
-0.98 | -1.1064 | -3.2481
-0.97 | -1.0584 | -3.1392
-0.96 | -1.023 | -3.0566
-0.95 | -0.9826 | -2.9408
-0.94 | -0.9346 | -2.8385
-0.93 | -0.9022 | -2.7496
-0.92 | -0.8697 | -2.6583
-0.91 | -0.8466 | -2.5734
-0.9 | -0.8046 | -2.4833
-0.89 | -0.779 | -2.3957
-0.88 | -0.7477 | -2.3122
-0.87 | -0.7188 | -2.2257
-0.86 | -0.6909 | -2.1479
-0.85 | -0.6619 | -2.0765
-0.84 | -0.6329 | -2.0016
-0.83 | -0.6074 | -1.9325
-0.82 | -0.5827 | -1.8621
-0.81 | -0.5614 | -1.8015
-0.8 | -0.5349 | -1.7357
-0.79 | -0.515 | -1.6792
-0.78 | -0.49563 | -1.6094
-0.77 | -0.47627 | -1.5484
-0.76 | -0.45298 | -1.4986
-0.75 | -0.43579 | -1.4303
-0.74 | -0.41493 | -1.3839
-0.73 | -0.39836 | -1.3326
-0.72 | -0.38153 | -1.2784
-0.71 | -0.36369 | -1.2299
-0.7 | -0.34605 | -1.1849
-0.69 | -0.33163 | -1.1438
-0.68 | -0.31482 | -1.0981
-0.67 | -0.30157 | -1.0627
-0.66 | -0.28716 | -1.0217
-0.65 | -0.27527 | -0.9805
-0.64 | -0.26241 | -0.9422
-0.63 | -0.25007 | -0.9075
-0.62 | -0.23872 | -0.8717
-0.61 | -0.22616 | -0.8325
-0.6 | -0.21805 | -0.8035
-0.59 | -0.2063 | -0.7751
-0.58 | -0.19666 | -0.7437
-0.57 | -0.18648 | -0.7142
-0.56 | -0.17746 | -0.6941
-0.55 | -0.16916 | -0.6651
-0.54 | -0.15917 | -0.6383
-0.53 | -0.15099 | -0.6098
-0.52 | -0.14382 | -0.5842
-0.51 | -0.13587 | -0.5608
-0.5 | -0.12848 | -0.5399
-0.49 | -0.12108 | -0.5181
-0.48 | -0.11519 | -0.49771
-0.47 | -0.10832 | -0.47675
-0.46 | -0.1021 | -0.45586
-0.45 | -0.09681 | -0.43705
-0.44 | -0.09203 | -0.42117
-0.43 | -0.08661 | -0.40615
-0.42 | -0.08145 | -0.38693
-0.41 | -0.07718 | -0.36858
-0.4 | -0.07275 | -0.35317
-0.39 | -0.06822 | -0.3383
-0.38 | -0.06398 | -0.3227
-0.37 | -0.05985 | -0.30862
-0.36 | -0.05616 | -0.29497
-0.35 | -0.05275 | -0.28335
-0.34 | -0.050084 | -0.26909
-0.33 | -0.046819 | -0.25557
-0.32 | -0.043685 | -0.24379
-0.31 | -0.041098 | -0.23099
-0.3 | -0.038177 | -0.22049
-0.29 | -0.035481 | -0.20961
-0.28 | -0.032938 | -0.19884
-0.27 | -0.030754 | -0.18703
-0.26 | -0.028589 | -0.17519
-0.25 | -0.026559 | -0.16758
-0.24 | -0.024636 | -0.1565
-0.23 | -0.022747 | -0.14826
-0.22 | -0.021101 | -0.13883
-0.21 | -0.019449 | -0.12938
-0.2 | -0.017942 | -0.12081
-0.19 | -0.016512 | -0.11307
-0.18 | -0.015066 | -0.10561
-0.17 | -0.013779 | -0.09654
-0.16 | -0.012595 | -0.08906
-0.15 | -0.011543 | -0.08362
-0.14 | -0.010518 | -0.07798
-0.13 | -0.009512 | -0.07126
-0.12 | -0.008527 | -0.06593
-0.11 | -0.00769 | -0.06058
-0.1 | -0.006909 | -0.05567
-0.09 | -0.006086 | -0.05118
-0.08 | -0.005289 | -0.046377
-0.07 | -0.0046179 | -0.04252
-0.06 | -0.0039806 | -0.038481
-0.05 | -0.0032855 | -0.035018
-0.04 | -0.0026664 | -0.031787
-0.03 | -0.0020134 | -0.028699
-0.02 | -0.0013687 | -0.025719
-0.01 | -0.0007293 | -0.023125
0 | -1.93e-05 | -0.02046
0.01 | 0.0007215 | -0.017937
0.02 | 0.0014858 | -0.015632
0.03 | 0.0023383 | -0.013247
0.04 | 0.0032412 | -0.010951
0.05 | 0.0042707 | -0.008156
0.06 | 0.0053693 | -0.0050393
0.07 | 0.006595 | -0.0013488
0.08 | 0.008114 | 0.0030192
0.09 | 0.009695 | 0.008322
0.1 | 0.011517 | 0.015112
0.11 | 0.013548 | 0.024118
0.12 | 0.016076 | 0.035436
0.13 | 0.018741 | 0.049652
0.14 | 0.021816 | 0.06736
0.15 | 0.025323 | 0.09029
0.16 | 0.029495 | 0.11937
0.17 | 0.03409 | 0.15572
0.18 | 0.039278 | 0.20064
0.19 | 0.045059 | 0.25611
0.2 | 0.052136 | 0.32597
0.21 | 0.05923 | 0.41192
0.22 | 0.06797 | 0.51618
0.23 | 0.07823 | 0.6367
0.24 | 0.08954 | 0.7926
0.25 | 0.10264 | 0.9783
0.26 | 0.11773 | 1.2054
0.27 | 0.13403 | 1.4787
0.28 | 0.1535 | 1.8027
0.29 | 0.17612 | 2.1996
0.3 | 0.19986 | 2.676
0.31 | 0.22715 | 3.2462
0.32 | 0.25758 | 3.9334
0.33 | 0.29527 | 4.7623
0.34 | 0.33502 | 5.734
0.35 | 0.38094 | 6.928
0.36 | 0.43432 | 8.332
0.37 | 0.49452 | 10.049
0.38 | 0.56332 | 12.093
0.39 | 0.6356 | 14.532
0.4 | 0.7248 | 17.498
0.41 | 0.8332 | 21.044
0.42 | 0.9592 | 25.367
0.43 | 1.1077 | 30.452
0.44 | 1.28 | 36.685
0.45 | 1.4858 | 44.086
0.46 | 1.7338 | 53.202
0.47 | 2.0221 | 63.79
0.48 | 2.3739 | 76.6
0.49 | 2.7964 | 92.27
0.5 | 3.3025 | 110.27