## Diode Characteristic (uA-mm)
VGS (V) | VDS = 0.000 V | VDS = 0.500 V
-1.25 | -3.2213 | -8.465
-1.24 | -3.1101 | -8.231
-1.23 | -2.9886 | -7.977
-1.22 | -2.8924 | -7.77
-1.21 | -2.7895 | -7.508
-1.2 | -2.6868 | -7.263
-1.19 | -2.5914 | -6.984
-1.18 | -2.4881 | -6.765
-1.17 | -2.4029 | -6.563
-1.16 | -2.3337 | -6.373
-1.15 | -2.2553 | -6.17
-1.14 | -2.164 | -5.961
-1.13 | -2.0818 | -5.748
-1.12 | -2.003 | -5.563
-1.11 | -1.9335 | -5.398
-1.1 | -1.8632 | -5.229
-1.09 | -1.8013 | -5.063
-1.08 | -1.7393 | -4.8733
-1.07 | -1.6766 | -4.7208
-1.06 | -1.6168 | -4.5699
-1.05 | -1.5552 | -4.438
-1.04 | -1.5007 | -4.2862
-1.03 | -1.4412 | -4.1205
-1.02 | -1.3838 | -3.9928
-1.01 | -1.3329 | -3.863
-1 | -1.2782 | -3.7311
-0.99 | -1.2274 | -3.6155
-0.98 | -1.1839 | -3.4772
-0.97 | -1.1377 | -3.3619
-0.96 | -1.0944 | -3.252
-0.95 | -1.0554 | -3.1266
-0.94 | -1.0143 | -3.038
-0.93 | -0.9816 | -2.9155
-0.92 | -0.9393 | -2.8304
-0.91 | -0.9005 | -2.7194
-0.9 | -0.8636 | -2.6352
-0.89 | -0.8264 | -2.5378
-0.88 | -0.7926 | -2.4627
-0.87 | -0.7633 | -2.3794
-0.86 | -0.7305 | -2.2925
-0.85 | -0.7014 | -2.1989
-0.84 | -0.6719 | -2.118
-0.83 | -0.6483 | -2.0559
-0.82 | -0.6182 | -1.9751
-0.81 | -0.5905 | -1.9201
-0.8 | -0.5641 | -1.8397
-0.79 | -0.5441 | -1.7742
-0.78 | -0.5246 | -1.7113
-0.77 | -0.50256 | -1.6404
-0.76 | -0.48123 | -1.5838
-0.75 | -0.45966 | -1.5259
-0.74 | -0.44105 | -1.4823
-0.73 | -0.42191 | -1.4214
-0.72 | -0.40158 | -1.3647
-0.71 | -0.38135 | -1.3173
-0.7 | -0.36624 | -1.2623
-0.69 | -0.35012 | -1.2211
-0.68 | -0.33416 | -1.1695
-0.67 | -0.31693 | -1.1231
-0.66 | -0.30333 | -1.0796
-0.65 | -0.28895 | -1.0391
-0.64 | -0.27512 | -1.0067
-0.63 | -0.26135 | -0.9631
-0.62 | -0.24894 | -0.9282
-0.61 | -0.23703 | -0.8921
-0.6 | -0.22404 | -0.8533
-0.59 | -0.21367 | -0.8199
-0.58 | -0.20277 | -0.7881
-0.57 | -0.19186 | -0.7523
-0.56 | -0.18266 | -0.7252
-0.55 | -0.17334 | -0.6944
-0.54 | -0.16506 | -0.6697
-0.53 | -0.15644 | -0.6399
-0.52 | -0.14838 | -0.6158
-0.51 | -0.13989 | -0.589
-0.5 | -0.13326 | -0.5663
-0.49 | -0.12684 | -0.5419
-0.48 | -0.11946 | -0.5169
-0.47 | -0.11234 | -0.49959
-0.46 | -0.10644 | -0.4781
-0.45 | -0.1008 | -0.45628
-0.44 | -0.09479 | -0.43712
-0.43 | -0.08906 | -0.41849
-0.42 | -0.0843 | -0.40231
-0.41 | -0.07902 | -0.38585
-0.4 | -0.07457 | -0.36992
-0.39 | -0.06987 | -0.35453
-0.38 | -0.06553 | -0.33889
-0.37 | -0.062 | -0.32258
-0.36 | -0.05791 | -0.31028
-0.35 | -0.05444 | -0.29572
-0.34 | -0.05075 | -0.28026
-0.33 | -0.04776 | -0.26934
-0.32 | -0.044906 | -0.25569
-0.31 | -0.042162 | -0.244
-0.3 | -0.039143 | -0.23045
-0.29 | -0.036517 | -0.21832
-0.28 | -0.034074 | -0.20609
-0.27 | -0.031783 | -0.19635
-0.26 | -0.029612 | -0.18522
-0.25 | -0.027129 | -0.17499
-0.24 | -0.025202 | -0.16403
-0.23 | -0.02329 | -0.15445
-0.22 | -0.021655 | -0.14397
-0.21 | -0.019862 | -0.13628
-0.2 | -0.018365 | -0.12892
-0.19 | -0.016921 | -0.11934
-0.18 | -0.015688 | -0.11084
-0.17 | -0.014284 | -0.10249
-0.16 | -0.013009 | -0.09441
-0.15 | -0.011864 | -0.08697
-0.14 | -0.010828 | -0.08065
-0.13 | -0.009704 | -0.07415
-0.12 | -0.008769 | -0.06904
-0.11 | -0.007869 | -0.06355
-0.1 | -0.007096 | -0.0583
-0.09 | -0.006205 | -0.05298
-0.08 | -0.005486 | -0.048154
-0.07 | -0.0047746 | -0.044082
-0.06 | -0.0041057 | -0.040035
-0.05 | -0.0033953 | -0.036064
-0.04 | -0.0027645 | -0.032812
-0.03 | -0.0020734 | -0.029672
-0.02 | -0.0014165 | -0.026599
-0.01 | -0.000717 | -0.023791
0 | 5.2e-06 | -0.021143
0.01 | 0.0007429 | -0.018604
0.02 | 0.0015628 | -0.016298
0.03 | 0.0024055 | -0.013958
0.04 | 0.0033864 | -0.011187
0.05 | 0.0044022 | -0.008278
0.06 | 0.0056027 | -0.005168
0.07 | 0.006861 | -0.001405
0.08 | 0.008408 | 0.0030889
0.09 | 0.010097 | 0.00895
0.1 | 0.011992 | 0.015996
0.11 | 0.014298 | 0.025207
0.12 | 0.016802 | 0.037085
0.13 | 0.019801 | 0.05238
0.14 | 0.02305 | 0.07077
0.15 | 0.026999 | 0.09457
0.16 | 0.031317 | 0.12519
0.17 | 0.036216 | 0.16288
0.18 | 0.041935 | 0.21013
0.19 | 0.048531 | 0.26861
0.2 | 0.056 | 0.34053
0.21 | 0.06328 | 0.42954
0.22 | 0.07296 | 0.53698
0.23 | 0.08393 | 0.663
0.24 | 0.09646 | 0.8239
0.25 | 0.11092 | 1.0169
0.26 | 0.12649 | 1.2486
0.27 | 0.14491 | 1.5318
0.28 | 0.1654 | 1.8716
0.29 | 0.18919 | 2.2735
0.3 | 0.21537 | 2.7742
0.31 | 0.24473 | 3.3619
0.32 | 0.27877 | 4.0643
0.33 | 0.31589 | 4.9145
0.34 | 0.36024 | 5.893
0.35 | 0.41085 | 7.13
0.36 | 0.46551 | 8.563
0.37 | 0.53038 | 10.338
0.38 | 0.5945 | 12.436
0.39 | 0.678 | 14.93
0.4 | 0.7749 | 17.963
0.41 | 0.8879 | 21.618
0.42 | 1.0186 | 26.029
0.43 | 1.172 | 31.255
0.44 | 1.3524 | 37.611
0.45 | 1.5597 | 45.245
0.46 | 1.82 | 54.537
0.47 | 2.119 | 65.24
0.48 | 2.4738 | 78.43
0.49 | 2.9089 | 94.27
0.5 | 3.442 | 112.87