## Diode Characteristic (uA-mm)
VGS (V) | VDS = 0.000 V | VDS = 0.500 V
-1.25 | -2.8525 | -7.552
-1.24 | -2.7477 | -7.314
-1.23 | -2.6449 | -7.098
-1.22 | -2.555 | -6.875
-1.21 | -2.4796 | -6.638
-1.2 | -2.3871 | -6.46
-1.19 | -2.3214 | -6.229
-1.18 | -2.2235 | -6.048
-1.17 | -2.155 | -5.862
-1.16 | -2.0786 | -5.646
-1.15 | -1.9975 | -5.509
-1.14 | -1.9356 | -5.336
-1.13 | -1.8671 | -5.152
-1.12 | -1.7936 | -4.9855
-1.11 | -1.7362 | -4.83
-1.1 | -1.6687 | -4.6803
-1.09 | -1.6061 | -4.5007
-1.08 | -1.5429 | -4.3595
-1.07 | -1.4977 | -4.2382
-1.06 | -1.4422 | -4.0944
-1.05 | -1.3947 | -3.9638
-1.04 | -1.3437 | -3.8354
-1.03 | -1.299 | -3.6973
-1.02 | -1.2486 | -3.5776
-1.01 | -1.2031 | -3.4597
-1 | -1.1544 | -3.3456
-0.99 | -1.1113 | -3.2462
-0.98 | -1.0741 | -3.1603
-0.97 | -1.0372 | -3.0381
-0.96 | -0.9917 | -2.9468
-0.95 | -0.9584 | -2.827
-0.94 | -0.9216 | -2.7295
-0.93 | -0.8847 | -2.6499
-0.92 | -0.8569 | -2.571
-0.91 | -0.823 | -2.4681
-0.9 | -0.7902 | -2.3883
-0.89 | -0.7582 | -2.3098
-0.88 | -0.7292 | -2.2218
-0.87 | -0.6965 | -2.1375
-0.86 | -0.6723 | -2.0686
-0.85 | -0.6456 | -1.9957
-0.84 | -0.6182 | -1.9175
-0.83 | -0.5943 | -1.8582
-0.82 | -0.5703 | -1.8018
-0.81 | -0.5492 | -1.738
-0.8 | -0.526 | -1.6755
-0.79 | -0.50143 | -1.6137
-0.78 | -0.48237 | -1.5443
-0.77 | -0.46455 | -1.4898
-0.76 | -0.44239 | -1.4253
-0.75 | -0.42311 | -1.388
-0.74 | -0.4059 | -1.3383
-0.73 | -0.38998 | -1.2869
-0.72 | -0.37357 | -1.2384
-0.71 | -0.35665 | -1.1919
-0.7 | -0.342 | -1.1531
-0.69 | -0.32749 | -1.1106
-0.68 | -0.31256 | -1.0704
-0.67 | -0.29762 | -1.0314
-0.66 | -0.28494 | -0.9883
-0.65 | -0.27274 | -0.9519
-0.64 | -0.25953 | -0.9132
-0.63 | -0.24871 | -0.8809
-0.62 | -0.2366 | -0.8485
-0.61 | -0.22569 | -0.8191
-0.6 | -0.21453 | -0.7872
-0.59 | -0.20444 | -0.7543
-0.58 | -0.19452 | -0.7293
-0.57 | -0.18566 | -0.6992
-0.56 | -0.17478 | -0.6717
-0.55 | -0.16722 | -0.6471
-0.54 | -0.15835 | -0.6186
-0.53 | -0.15102 | -0.5985
-0.52 | -0.14255 | -0.5692
-0.51 | -0.13465 | -0.5461
-0.5 | -0.12824 | -0.5278
-0.49 | -0.12263 | -0.5027
-0.48 | -0.11553 | -0.4854
-0.47 | -0.10967 | -0.46626
-0.46 | -0.10268 | -0.44524
-0.45 | -0.09762 | -0.42465
-0.44 | -0.09265 | -0.41048
-0.43 | -0.08661 | -0.39065
-0.42 | -0.08124 | -0.37609
-0.41 | -0.07655 | -0.359
-0.4 | -0.07316 | -0.34704
-0.39 | -0.06868 | -0.33197
-0.38 | -0.06434 | -0.31685
-0.37 | -0.06019 | -0.30399
-0.36 | -0.057 | -0.29206
-0.35 | -0.05333 | -0.27757
-0.34 | -0.050521 | -0.26497
-0.33 | -0.046903 | -0.254
-0.32 | -0.043649 | -0.24108
-0.31 | -0.041259 | -0.23028
-0.3 | -0.038485 | -0.21861
-0.29 | -0.036214 | -0.20806
-0.28 | -0.033734 | -0.19681
-0.27 | -0.031405 | -0.18692
-0.26 | -0.02929 | -0.17582
-0.25 | -0.027082 | -0.16506
-0.24 | -0.024995 | -0.15677
-0.23 | -0.023384 | -0.14563
-0.22 | -0.021743 | -0.13859
-0.21 | -0.020008 | -0.12828
-0.2 | -0.01828 | -0.12046
-0.19 | -0.01689 | -0.11244
-0.18 | -0.015441 | -0.10507
-0.17 | -0.014254 | -0.09796
-0.16 | -0.01298 | -0.09036
-0.15 | -0.011886 | -0.08356
-0.14 | -0.010768 | -0.07714
-0.13 | -0.009861 | -0.07142
-0.12 | -0.008791 | -0.06657
-0.11 | -0.007958 | -0.06058
-0.1 | -0.007116 | -0.05569
-0.09 | -0.006348 | -0.05141
-0.08 | -0.005468 | -0.047055
-0.07 | -0.0047798 | -0.04282
-0.06 | -0.0040987 | -0.039344
-0.05 | -0.003411 | -0.035736
-0.04 | -0.0027366 | -0.032248
-0.03 | -0.002046 | -0.029458
-0.02 | -0.0014039 | -0.026703
-0.01 | -0.0006902 | -0.023961
0 | -4.65e-05 | -0.020955
0.01 | 0.0007397 | -0.018572
0.02 | 0.0014968 | -0.016043
0.03 | 0.0024013 | -0.013651
0.04 | 0.0033234 | -0.011155
0.05 | 0.0044026 | -0.008434
0.06 | 0.0055393 | -0.005107
0.07 | 0.006759 | -0.001452
0.08 | 0.008385 | 0.0030939
0.09 | 0.010033 | 0.008681
0.1 | 0.011969 | 0.015952
0.11 | 0.014098 | 0.025022
0.12 | 0.01674 | 0.036948
0.13 | 0.01956 | 0.051559
0.14 | 0.022909 | 0.06978
0.15 | 0.026603 | 0.09375
0.16 | 0.030832 | 0.12412
0.17 | 0.035633 | 0.16165
0.18 | 0.041099 | 0.20833
0.19 | 0.047554 | 0.26572
0.2 | 0.054676 | 0.33746
0.21 | 0.06201 | 0.42555
0.22 | 0.07115 | 0.53188
0.23 | 0.08183 | 0.6557
0.24 | 0.09412 | 0.8147
0.25 | 0.10788 | 1.0052
0.26 | 0.12302 | 1.24
0.27 | 0.14091 | 1.5192
0.28 | 0.16077 | 1.8549
0.29 | 0.18378 | 2.2575
0.3 | 0.2089 | 2.7521
0.31 | 0.23831 | 3.3349
0.32 | 0.27093 | 4.0285
0.33 | 0.30827 | 4.8791
0.34 | 0.34916 | 5.855
0.35 | 0.39707 | 7.055
0.36 | 0.45192 | 8.512
0.37 | 0.51459 | 10.273
0.38 | 0.5783 | 12.352
0.39 | 0.6626 | 14.849
0.4 | 0.7567 | 17.86
0.41 | 0.8658 | 21.48
0.42 | 0.9953 | 25.824
0.43 | 1.1484 | 31.084
0.44 | 1.3183 | 37.377
0.45 | 1.5313 | 44.988
0.46 | 1.7853 | 54.064
0.47 | 2.0862 | 64.75
0.48 | 2.4359 | 77.99
0.49 | 2.864 | 93.27
0.5 | 3.3846 | 112.15