## Diode Characteristic (uA-mm)
VGS (V) | VDS = 0.000 V | VDS = 0.500 V
-1.25 | -3.6606 | -10.109
-1.24 | -3.5271 | -9.787
-1.23 | -3.377 | -9.463
-1.22 | -3.2508 | -9.146
-1.21 | -3.126 | -8.871
-1.2 | -3.0028 | -8.565
-1.19 | -2.9011 | -8.296
-1.18 | -2.7994 | -8.03
-1.17 | -2.6867 | -7.733
-1.16 | -2.6071 | -7.472
-1.15 | -2.5033 | -7.21
-1.14 | -2.4168 | -6.954
-1.13 | -2.3135 | -6.756
-1.12 | -2.2154 | -6.525
-1.11 | -2.1464 | -6.307
-1.1 | -2.0556 | -6.077
-1.09 | -1.9815 | -5.867
-1.08 | -1.9042 | -5.674
-1.07 | -1.8309 | -5.497
-1.06 | -1.7662 | -5.309
-1.05 | -1.6902 | -5.143
-1.04 | -1.6191 | -4.9295
-1.03 | -1.5605 | -4.8039
-1.02 | -1.5005 | -4.6414
-1.01 | -1.4479 | -4.4574
-1 | -1.3928 | -4.3127
-0.99 | -1.3435 | -4.1579
-0.98 | -1.2893 | -4.0214
-0.97 | -1.2369 | -3.8817
-0.96 | -1.1827 | -3.7343
-0.95 | -1.139 | -3.6147
-0.94 | -1.0936 | -3.4985
-0.93 | -1.0498 | -3.389
-0.92 | -1.0065 | -3.2347
-0.91 | -0.965 | -3.1332
-0.9 | -0.926 | -3.0249
-0.89 | -0.8898 | -2.9075
-0.88 | -0.8531 | -2.7917
-0.87 | -0.8153 | -2.6912
-0.86 | -0.7835 | -2.5913
-0.85 | -0.7482 | -2.4913
-0.84 | -0.7168 | -2.4148
-0.83 | -0.6883 | -2.3165
-0.82 | -0.6568 | -2.2342
-0.81 | -0.6296 | -2.1535
-0.8 | -0.6041 | -2.0733
-0.79 | -0.5747 | -2.0008
-0.78 | -0.5498 | -1.9207
-0.77 | -0.526 | -1.8393
-0.76 | -0.5027 | -1.7851
-0.75 | -0.48393 | -1.7187
-0.74 | -0.46169 | -1.6534
-0.73 | -0.44263 | -1.589
-0.72 | -0.42311 | -1.5196
-0.71 | -0.39897 | -1.4729
-0.7 | -0.38321 | -1.4003
-0.69 | -0.36545 | -1.3548
-0.68 | -0.34704 | -1.306
-0.67 | -0.331 | -1.2488
-0.66 | -0.31522 | -1.1911
-0.65 | -0.30183 | -1.1467
-0.64 | -0.28731 | -1.1063
-0.63 | -0.27398 | -1.0529
-0.62 | -0.26213 | -1.0167
-0.61 | -0.24873 | -0.9777
-0.6 | -0.23442 | -0.9417
-0.59 | -0.22241 | -0.9003
-0.58 | -0.21145 | -0.866
-0.57 | -0.201 | -0.8261
-0.56 | -0.19075 | -0.7934
-0.55 | -0.17991 | -0.756
-0.54 | -0.17033 | -0.729
-0.53 | -0.16222 | -0.6961
-0.52 | -0.15316 | -0.6664
-0.51 | -0.14494 | -0.6423
-0.5 | -0.13758 | -0.6158
-0.49 | -0.12981 | -0.5904
-0.48 | -0.12298 | -0.5628
-0.47 | -0.11636 | -0.5391
-0.46 | -0.1101 | -0.5171
-0.45 | -0.10388 | -0.49491
-0.44 | -0.09831 | -0.47733
-0.43 | -0.09226 | -0.45702
-0.42 | -0.0872 | -0.43497
-0.41 | -0.0817 | -0.41749
-0.4 | -0.07688 | -0.39599
-0.39 | -0.07197 | -0.38113
-0.38 | -0.06759 | -0.36151
-0.37 | -0.06382 | -0.34687
-0.36 | -0.05988 | -0.33061
-0.35 | -0.0563 | -0.31442
-0.34 | -0.05282 | -0.30128
-0.33 | -0.04973 | -0.288
-0.32 | -0.046734 | -0.27272
-0.31 | -0.043421 | -0.25942
-0.3 | -0.040557 | -0.24497
-0.29 | -0.037663 | -0.23355
-0.28 | -0.035427 | -0.22163
-0.27 | -0.032938 | -0.20998
-0.26 | -0.030571 | -0.19672
-0.25 | -0.028205 | -0.18767
-0.24 | -0.026168 | -0.17764
-0.23 | -0.024478 | -0.16642
-0.22 | -0.022331 | -0.15701
-0.21 | -0.020486 | -0.1459
-0.2 | -0.019004 | -0.13834
-0.19 | -0.017442 | -0.1289
-0.18 | -0.01602 | -0.12049
-0.17 | -0.014622 | -0.11249
-0.16 | -0.013477 | -0.10437
-0.15 | -0.01224 | -0.09577
-0.14 | -0.01119 | -0.08974
-0.13 | -0.010072 | -0.08284
-0.12 | -0.00903 | -0.07693
-0.11 | -0.008198 | -0.07086
-0.1 | -0.007383 | -0.06505
-0.09 | -0.006412 | -0.05949
-0.08 | -0.005701 | -0.05418
-0.07 | -0.0049199 | -0.049461
-0.06 | -0.0042465 | -0.045569
-0.05 | -0.0035227 | -0.041699
-0.04 | -0.0028646 | -0.037793
-0.03 | -0.0021266 | -0.034273
-0.02 | -0.0014722 | -0.030709
-0.01 | -0.000738 | -0.027666
0 | 1.8e-06 | -0.024618
0.01 | 0.0007584 | -0.021539
0.02 | 0.001607 | -0.019015
0.03 | 0.0024949 | -0.016239
0.04 | 0.0035246 | -0.013373
0.05 | 0.0045806 | -0.010289
0.06 | 0.00577 | -0.00688
0.07 | 0.007222 | -0.0029291
0.08 | 0.008787 | 0.0019177
0.09 | 0.010593 | 0.007806
0.1 | 0.012578 | 0.015068
0.11 | 0.015039 | 0.024301
0.12 | 0.017671 | 0.036066
0.13 | 0.020686 | 0.051405
0.14 | 0.024101 | 0.07013
0.15 | 0.028157 | 0.09388
0.16 | 0.032678 | 0.12502
0.17 | 0.037793 | 0.16397
0.18 | 0.04372 | 0.21115
0.19 | 0.050504 | 0.27036
0.2 | 0.05712 | 0.342
0.21 | 0.06587 | 0.43471
0.22 | 0.07604 | 0.54505
0.23 | 0.08757 | 0.6691
0.24 | 0.10057 | 0.8373
0.25 | 0.11533 | 1.0344
0.26 | 0.13173 | 1.2687
0.27 | 0.15104 | 1.5603
0.28 | 0.17303 | 1.912
0.29 | 0.19646 | 2.3295
0.3 | 0.22408 | 2.8344
0.31 | 0.25423 | 3.4375
0.32 | 0.29054 | 4.1657
0.33 | 0.33101 | 5.029
0.34 | 0.37532 | 6.033
0.35 | 0.4267 | 7.285
0.36 | 0.48325 | 8.768
0.37 | 0.55035 | 10.588
0.38 | 0.6207 | 12.769
0.39 | 0.7065 | 15.365
0.4 | 0.8074 | 18.42
0.41 | 0.9251 | 22.187
0.42 | 1.0602 | 26.728
0.43 | 1.2146 | 32.15
0.44 | 1.4032 | 38.654
0.45 | 1.6276 | 46.524
0.46 | 1.8847 | 56.037
0.47 | 2.2014 | 67.06
0.48 | 2.5776 | 80.75
0.49 | 3.0149 | 96.88
0.5 | 3.5717 | 116.39