## Diode Characteristic (uA-mm)
VGS (V) | VDS = 0.000 V | VDS = 0.500 V
-1.25 | -4.3587 | -12.054
-1.24 | -4.2099 | -11.563
-1.23 | -4.0506 | -11.178
-1.22 | -3.8879 | -10.825
-1.21 | -3.745 | -10.487
-1.2 | -3.6212 | -10.174
-1.19 | -3.4718 | -9.795
-1.18 | -3.334 | -9.475
-1.17 | -3.2027 | -9.147
-1.16 | -3.0818 | -8.8
-1.15 | -2.9675 | -8.543
-1.14 | -2.862 | -8.278
-1.13 | -2.7592 | -8.006
-1.12 | -2.6487 | -7.699
-1.11 | -2.5397 | -7.441
-1.1 | -2.4406 | -7.193
-1.09 | -2.3468 | -6.975
-1.08 | -2.2574 | -6.744
-1.07 | -2.1802 | -6.474
-1.06 | -2.0945 | -6.251
-1.05 | -2.0057 | -6.041
-1.04 | -1.9248 | -5.82
-1.03 | -1.8534 | -5.657
-1.02 | -1.7704 | -5.426
-1.01 | -1.707 | -5.248
-1 | -1.6349 | -5.035
-0.99 | -1.5696 | -4.885
-0.98 | -1.5127 | -4.6806
-0.97 | -1.4364 | -4.5276
-0.96 | -1.3852 | -4.3832
-0.95 | -1.3357 | -4.2401
-0.94 | -1.2802 | -4.0538
-0.93 | -1.2294 | -3.91
-0.92 | -1.1721 | -3.7943
-0.91 | -1.1226 | -3.6413
-0.9 | -1.0729 | -3.5037
-0.89 | -1.0289 | -3.3753
-0.88 | -0.9885 | -3.2489
-0.87 | -0.9478 | -3.1253
-0.86 | -0.9078 | -3.0049
-0.85 | -0.8699 | -2.9099
-0.84 | -0.8306 | -2.7814
-0.83 | -0.7914 | -2.6795
-0.82 | -0.7567 | -2.611
-0.81 | -0.7289 | -2.4876
-0.8 | -0.6907 | -2.387
-0.79 | -0.6625 | -2.3027
-0.78 | -0.633 | -2.2089
-0.77 | -0.6058 | -2.1268
-0.76 | -0.5784 | -2.0457
-0.75 | -0.552 | -1.9672
-0.74 | -0.5259 | -1.8975
-0.73 | -0.5035 | -1.8234
-0.72 | -0.48263 | -1.7514
-0.71 | -0.46046 | -1.6787
-0.7 | -0.43751 | -1.6012
-0.69 | -0.4214 | -1.5463
-0.68 | -0.39678 | -1.4843
-0.67 | -0.37914 | -1.4199
-0.66 | -0.35924 | -1.3604
-0.65 | -0.3433 | -1.3017
-0.64 | -0.32776 | -1.2491
-0.63 | -0.31107 | -1.2035
-0.62 | -0.29451 | -1.1561
-0.61 | -0.27911 | -1.1088
-0.6 | -0.26591 | -1.0669
-0.59 | -0.25372 | -1.0206
-0.58 | -0.24025 | -0.9794
-0.57 | -0.22804 | -0.9332
-0.56 | -0.21509 | -0.8875
-0.55 | -0.20492 | -0.8606
-0.54 | -0.19434 | -0.8158
-0.53 | -0.18312 | -0.7812
-0.52 | -0.17349 | -0.7513
-0.51 | -0.16458 | -0.7204
-0.5 | -0.15458 | -0.6915
-0.49 | -0.14668 | -0.6577
-0.48 | -0.13819 | -0.6294
-0.47 | -0.13075 | -0.6033
-0.46 | -0.12364 | -0.5741
-0.45 | -0.11651 | -0.5467
-0.44 | -0.10941 | -0.5256
-0.43 | -0.1034 | -0.50282
-0.42 | -0.097 | -0.48023
-0.41 | -0.09069 | -0.46268
-0.4 | -0.08537 | -0.44063
-0.39 | -0.08032 | -0.42051
-0.38 | -0.0752 | -0.39828
-0.37 | -0.07062 | -0.38092
-0.36 | -0.06641 | -0.36379
-0.35 | -0.06174 | -0.34895
-0.34 | -0.05789 | -0.329
-0.33 | -0.05413 | -0.313
-0.32 | -0.0506 | -0.30017
-0.31 | -0.047577 | -0.2847
-0.3 | -0.044169 | -0.26906
-0.29 | -0.041429 | -0.25574
-0.28 | -0.038418 | -0.24267
-0.27 | -0.03588 | -0.23077
-0.26 | -0.033233 | -0.21913
-0.25 | -0.030859 | -0.20773
-0.24 | -0.028737 | -0.19504
-0.23 | -0.026424 | -0.18337
-0.22 | -0.024436 | -0.17329
-0.21 | -0.022579 | -0.16202
-0.2 | -0.020796 | -0.15241
-0.19 | -0.019095 | -0.1425
-0.18 | -0.017448 | -0.13448
-0.17 | -0.016045 | -0.12341
-0.16 | -0.014678 | -0.11514
-0.15 | -0.013374 | -0.10673
-0.14 | -0.012074 | -0.10021
-0.13 | -0.01096 | -0.09228
-0.12 | -0.009911 | -0.08568
-0.11 | -0.008966 | -0.07905
-0.1 | -0.007876 | -0.07234
-0.09 | -0.007038 | -0.06618
-0.08 | -0.006153 | -0.06062
-0.07 | -0.005394 | -0.0549
-0.06 | -0.0045972 | -0.05051
-0.05 | -0.0037827 | -0.04621
-0.04 | -0.0030799 | -0.041794
-0.03 | -0.0023068 | -0.037749
-0.02 | -0.0015839 | -0.033834
-0.01 | -0.000801 | -0.030552
0 | -1.7e-06 | -0.026761
0.01 | 0.0008231 | -0.023864
0.02 | 0.0017289 | -0.020947
0.03 | 0.002685 | -0.017773
0.04 | 0.0037653 | -0.014755
0.05 | 0.0049003 | -0.011539
0.06 | 0.006221 | -0.007793
0.07 | 0.007714 | -0.0036328
0.08 | 0.00943 | 0.0013882
0.09 | 0.011326 | 0.007258
0.1 | 0.013582 | 0.01468
0.11 | 0.016151 | 0.023898
0.12 | 0.018896 | 0.035951
0.13 | 0.022221 | 0.050683
0.14 | 0.025924 | 0.06949
0.15 | 0.030388 | 0.09354
0.16 | 0.035312 | 0.12385
0.17 | 0.040851 | 0.16225
0.18 | 0.047095 | 0.20901
0.19 | 0.054647 | 0.26841
0.2 | 0.06197 | 0.34149
0.21 | 0.07148 | 0.43178
0.22 | 0.08241 | 0.54076
0.23 | 0.09454 | 0.6674
0.24 | 0.10824 | 0.8319
0.25 | 0.12363 | 1.031
0.26 | 0.14163 | 1.2714
0.27 | 0.16136 | 1.5594
0.28 | 0.18488 | 1.9078
0.29 | 0.20931 | 2.3254
0.3 | 0.23849 | 2.8293
0.31 | 0.27085 | 3.4412
0.32 | 0.30739 | 4.1659
0.33 | 0.35021 | 5.0371
0.34 | 0.39723 | 6.04
0.35 | 0.4514 | 7.288
0.36 | 0.50926 | 8.807
0.37 | 0.5713 | 10.62
0.38 | 0.6528 | 12.785
0.39 | 0.7386 | 15.378
0.4 | 0.8436 | 18.467
0.41 | 0.9659 | 22.236
0.42 | 1.1062 | 26.803
0.43 | 1.2646 | 32.242
0.44 | 1.4556 | 38.738
0.45 | 1.6824 | 46.633
0.46 | 1.9445 | 56.124
0.47 | 2.2626 | 67.3
0.48 | 2.6489 | 80.93
0.49 | 3.108 | 97.16
0.5 | 3.6609 | 116.59