## Diode Characteristic (uA-mm)
VGS (V) | VDS = 0.000 V | VDS = 0.500 V
-1.25 | -3.3511 | -9.193
-1.24 | -3.2298 | -8.894
-1.23 | -3.1239 | -8.604
-1.22 | -3.0084 | -8.351
-1.21 | -2.8983 | -8.081
-1.2 | -2.7832 | -7.839
-1.19 | -2.6963 | -7.572
-1.18 | -2.6141 | -7.32
-1.17 | -2.5147 | -7.093
-1.16 | -2.4213 | -6.855
-1.15 | -2.3265 | -6.653
-1.14 | -2.2404 | -6.476
-1.13 | -2.1459 | -6.232
-1.12 | -2.0815 | -6.037
-1.11 | -2.0032 | -5.858
-1.1 | -1.9274 | -5.663
-1.09 | -1.8661 | -5.453
-1.08 | -1.8021 | -5.299
-1.07 | -1.7279 | -5.114
-1.06 | -1.6676 | -4.9179
-1.05 | -1.6099 | -4.7458
-1.04 | -1.5492 | -4.5969
-1.03 | -1.4936 | -4.4424
-1.02 | -1.4324 | -4.3008
-1.01 | -1.3768 | -4.1673
-1 | -1.3286 | -4.0219
-0.99 | -1.2742 | -3.8772
-0.98 | -1.2285 | -3.757
-0.97 | -1.1745 | -3.6216
-0.96 | -1.1288 | -3.497
-0.95 | -1.0862 | -3.4011
-0.94 | -1.0427 | -3.2794
-0.93 | -1.0017 | -3.1716
-0.92 | -0.9652 | -3.0505
-0.91 | -0.9329 | -2.9487
-0.9 | -0.8896 | -2.8337
-0.89 | -0.855 | -2.7352
-0.88 | -0.8247 | -2.6352
-0.87 | -0.7899 | -2.5362
-0.86 | -0.7575 | -2.4653
-0.85 | -0.7276 | -2.3829
-0.84 | -0.7017 | -2.2998
-0.83 | -0.6665 | -2.2129
-0.82 | -0.6396 | -2.1434
-0.81 | -0.6167 | -2.0596
-0.8 | -0.5895 | -1.9806
-0.79 | -0.5626 | -1.9097
-0.78 | -0.5374 | -1.8355
-0.77 | -0.5174 | -1.7722
-0.76 | -0.4974 | -1.7137
-0.75 | -0.47447 | -1.6551
-0.74 | -0.45518 | -1.5868
-0.73 | -0.43732 | -1.5256
-0.72 | -0.4158 | -1.4702
-0.71 | -0.39623 | -1.4121
-0.7 | -0.38049 | -1.3606
-0.69 | -0.36371 | -1.3098
-0.68 | -0.34615 | -1.2603
-0.67 | -0.32847 | -1.2168
-0.66 | -0.31562 | -1.1674
-0.65 | -0.30108 | -1.117
-0.64 | -0.28789 | -1.0761
-0.63 | -0.27445 | -1.0368
-0.62 | -0.26008 | -1.0007
-0.61 | -0.248 | -0.96
-0.6 | -0.23701 | -0.9179
-0.59 | -0.22474 | -0.8827
-0.58 | -0.21493 | -0.8567
-0.57 | -0.20226 | -0.8154
-0.56 | -0.19238 | -0.7824
-0.55 | -0.18164 | -0.7574
-0.54 | -0.17256 | -0.7224
-0.53 | -0.16472 | -0.6907
-0.52 | -0.15617 | -0.6604
-0.51 | -0.14757 | -0.6399
-0.5 | -0.14041 | -0.6093
-0.49 | -0.1317 | -0.5842
-0.48 | -0.12522 | -0.5583
-0.47 | -0.11846 | -0.5394
-0.46 | -0.11073 | -0.5153
-0.45 | -0.10486 | -0.49866
-0.44 | -0.09875 | -0.47741
-0.43 | -0.09271 | -0.45615
-0.42 | -0.08745 | -0.43841
-0.41 | -0.08331 | -0.41795
-0.4 | -0.07805 | -0.40155
-0.39 | -0.07332 | -0.38539
-0.38 | -0.06925 | -0.36822
-0.37 | -0.06484 | -0.35042
-0.36 | -0.06064 | -0.33284
-0.35 | -0.05684 | -0.32085
-0.34 | -0.05312 | -0.30589
-0.33 | -0.050583 | -0.29341
-0.32 | -0.047181 | -0.27706
-0.31 | -0.043775 | -0.26383
-0.3 | -0.040946 | -0.25069
-0.29 | -0.0383 | -0.23759
-0.28 | -0.035432 | -0.22659
-0.27 | -0.032976 | -0.21379
-0.26 | -0.030699 | -0.20267
-0.25 | -0.028574 | -0.1903
-0.24 | -0.026436 | -0.18107
-0.23 | -0.0245 | -0.1692
-0.22 | -0.022674 | -0.15935
-0.21 | -0.020934 | -0.1494
-0.2 | -0.019344 | -0.1391
-0.19 | -0.017988 | -0.13034
-0.18 | -0.016426 | -0.12194
-0.17 | -0.015126 | -0.1126
-0.16 | -0.01371 | -0.10522
-0.15 | -0.012462 | -0.09655
-0.14 | -0.011312 | -0.08991
-0.13 | -0.01029 | -0.08318
-0.12 | -0.009235 | -0.07658
-0.11 | -0.008377 | -0.07028
-0.1 | -0.007479 | -0.0649
-0.09 | -0.006678 | -0.05946
-0.08 | -0.005796 | -0.0543
-0.07 | -0.005046 | -0.049614
-0.06 | -0.0043057 | -0.044985
-0.05 | -0.0036329 | -0.0416
-0.04 | -0.0028729 | -0.037084
-0.03 | -0.002215 | -0.03381
-0.02 | -0.0014819 | -0.03078
-0.01 | -0.0007747 | -0.027422
0 | -1.58e-05 | -0.024208
0.01 | 0.0008032 | -0.021332
0.02 | 0.0016346 | -0.018602
0.03 | 0.0025863 | -0.015661
0.04 | 0.0035935 | -0.012779
0.05 | 0.0047208 | -0.009647
0.06 | 0.005917 | -0.006092
0.07 | 0.007345 | -0.001932
0.08 | 0.008953 | 0.0029881
0.09 | 0.010825 | 0.009237
0.1 | 0.012938 | 0.016862
0.11 | 0.015294 | 0.026595
0.12 | 0.018086 | 0.039422
0.13 | 0.021175 | 0.055436
0.14 | 0.024687 | 0.07483
0.15 | 0.028813 | 0.10025
0.16 | 0.033394 | 0.13226
0.17 | 0.038861 | 0.17173
0.18 | 0.044739 | 0.22183
0.19 | 0.051697 | 0.28294
0.2 | 0.05836 | 0.35789
0.21 | 0.06767 | 0.44939
0.22 | 0.07769 | 0.56211
0.23 | 0.08949 | 0.6916
0.24 | 0.10308 | 0.8572
0.25 | 0.11821 | 1.0597
0.26 | 0.13518 | 1.3011
0.27 | 0.1539 | 1.5901
0.28 | 0.17562 | 1.9397
0.29 | 0.20011 | 2.3595
0.3 | 0.22704 | 2.8717
0.31 | 0.25779 | 3.4762
0.32 | 0.29284 | 4.1952
0.33 | 0.33438 | 5.0705
0.34 | 0.37932 | 6.068
0.35 | 0.43023 | 7.313
0.36 | 0.48865 | 8.795
0.37 | 0.55492 | 10.601
0.38 | 0.6192 | 12.743
0.39 | 0.7066 | 15.325
0.4 | 0.8078 | 18.381
0.41 | 0.9202 | 22.055
0.42 | 1.0549 | 26.572
0.43 | 1.2073 | 31.931
0.44 | 1.3834 | 38.4
0.45 | 1.6 | 46.064
0.46 | 1.8527 | 55.433
0.47 | 2.1504 | 66.28
0.48 | 2.5058 | 79.71
0.49 | 2.9444 | 95.6
0.5 | 3.4614 | 114.54