## Diode Characteristic (uA-mm)
VGS (V) | VDS = 0.000 V | VDS = 0.500 V
-1.25 | -3.4907 | -9.145
-1.24 | -3.3683 | -8.807
-1.23 | -3.2346 | -8.508
-1.22 | -3.121 | -8.231
-1.21 | -3.0095 | -8.005
-1.2 | -2.9087 | -7.771
-1.19 | -2.7969 | -7.514
-1.18 | -2.6886 | -7.317
-1.17 | -2.5889 | -7.026
-1.16 | -2.5017 | -6.805
-1.15 | -2.4126 | -6.587
-1.14 | -2.3201 | -6.392
-1.13 | -2.2326 | -6.166
-1.12 | -2.1481 | -5.979
-1.11 | -2.0749 | -5.773
-1.1 | -2.0045 | -5.575
-1.09 | -1.9285 | -5.406
-1.08 | -1.858 | -5.22
-1.07 | -1.7889 | -5.046
-1.06 | -1.7149 | -4.8817
-1.05 | -1.649 | -4.6776
-1.04 | -1.5872 | -4.5663
-1.03 | -1.5279 | -4.4124
-1.02 | -1.4662 | -4.2463
-1.01 | -1.4136 | -4.1163
-1 | -1.3598 | -3.9867
-0.99 | -1.3028 | -3.8488
-0.98 | -1.2628 | -3.6922
-0.97 | -1.2129 | -3.5722
-0.96 | -1.1607 | -3.46
-0.95 | -1.1164 | -3.345
-0.94 | -1.0701 | -3.2376
-0.93 | -1.0258 | -3.1112
-0.92 | -0.9845 | -3.0138
-0.91 | -0.9486 | -2.9082
-0.9 | -0.9103 | -2.8073
-0.89 | -0.8728 | -2.6968
-0.88 | -0.8379 | -2.6067
-0.87 | -0.8065 | -2.4931
-0.86 | -0.777 | -2.424
-0.85 | -0.7436 | -2.345
-0.84 | -0.712 | -2.2547
-0.83 | -0.6799 | -2.1699
-0.82 | -0.6533 | -2.0884
-0.81 | -0.6241 | -2.0038
-0.8 | -0.5969 | -1.9338
-0.79 | -0.5718 | -1.8702
-0.78 | -0.5486 | -1.8061
-0.77 | -0.5273 | -1.741
-0.76 | -0.5032 | -1.6747
-0.75 | -0.48321 | -1.6072
-0.74 | -0.45993 | -1.554
-0.73 | -0.44079 | -1.4877
-0.72 | -0.4193 | -1.4344
-0.71 | -0.40193 | -1.3813
-0.7 | -0.38376 | -1.3213
-0.69 | -0.36549 | -1.2839
-0.68 | -0.34911 | -1.2288
-0.67 | -0.33336 | -1.1871
-0.66 | -0.3184 | -1.1308
-0.65 | -0.30325 | -1.0876
-0.64 | -0.28895 | -1.0509
-0.63 | -0.27337 | -1.0069
-0.62 | -0.25938 | -0.9722
-0.61 | -0.24788 | -0.9292
-0.6 | -0.23584 | -0.8982
-0.59 | -0.22458 | -0.8614
-0.58 | -0.21377 | -0.8258
-0.57 | -0.20193 | -0.7943
-0.56 | -0.19248 | -0.7618
-0.55 | -0.1827 | -0.7332
-0.54 | -0.17347 | -0.6971
-0.53 | -0.16484 | -0.6739
-0.52 | -0.15564 | -0.6449
-0.51 | -0.14729 | -0.6187
-0.5 | -0.13966 | -0.5909
-0.49 | -0.13197 | -0.5674
-0.48 | -0.12438 | -0.5382
-0.47 | -0.11834 | -0.5178
-0.46 | -0.11127 | -0.49844
-0.45 | -0.10477 | -0.47812
-0.44 | -0.09864 | -0.45884
-0.43 | -0.09312 | -0.43678
-0.42 | -0.08766 | -0.42212
-0.41 | -0.08238 | -0.40255
-0.4 | -0.0777 | -0.38528
-0.39 | -0.07265 | -0.36806
-0.38 | -0.06838 | -0.35367
-0.37 | -0.06448 | -0.33595
-0.36 | -0.06037 | -0.31959
-0.35 | -0.05643 | -0.30585
-0.34 | -0.05311 | -0.29048
-0.33 | -0.04964 | -0.27704
-0.32 | -0.046398 | -0.26475
-0.31 | -0.043469 | -0.25116
-0.3 | -0.040578 | -0.23969
-0.29 | -0.037892 | -0.22587
-0.28 | -0.035252 | -0.21536
-0.27 | -0.032816 | -0.20171
-0.26 | -0.030259 | -0.19278
-0.25 | -0.028292 | -0.18217
-0.24 | -0.026186 | -0.17307
-0.23 | -0.024292 | -0.16263
-0.22 | -0.022343 | -0.15166
-0.21 | -0.020661 | -0.14039
-0.2 | -0.019083 | -0.13303
-0.19 | -0.01742 | -0.12288
-0.18 | -0.016045 | -0.11515
-0.17 | -0.014701 | -0.10695
-0.16 | -0.013455 | -0.09957
-0.15 | -0.012215 | -0.09303
-0.14 | -0.011048 | -0.08542
-0.13 | -0.010063 | -0.07885
-0.12 | -0.009051 | -0.07276
-0.11 | -0.008159 | -0.06674
-0.1 | -0.007212 | -0.06136
-0.09 | -0.0064 | -0.05646
-0.08 | -0.005611 | -0.0514
-0.07 | -0.0049221 | -0.046843
-0.06 | -0.0041993 | -0.043135
-0.05 | -0.0034849 | -0.038586
-0.04 | -0.0027645 | -0.035429
-0.03 | -0.0021247 | -0.031989
-0.02 | -0.001421 | -0.028982
-0.01 | -0.0007409 | -0.025849
0 | -1.05e-05 | -0.02314
0.01 | 0.0007273 | -0.020415
0.02 | 0.0015674 | -0.017894
0.03 | 0.0024409 | -0.015255
0.04 | 0.00344 | -0.012271
0.05 | 0.0044728 | -0.009338
0.06 | 0.005715 | -0.005979
0.07 | 0.007049 | -0.0019
0.08 | 0.008593 | 0.0028321
0.09 | 0.010285 | 0.00899
0.1 | 0.012418 | 0.016441
0.11 | 0.014619 | 0.026001
0.12 | 0.017321 | 0.038299
0.13 | 0.020078 | 0.053525
0.14 | 0.023553 | 0.07242
0.15 | 0.027516 | 0.09761
0.16 | 0.032028 | 0.12896
0.17 | 0.037033 | 0.16771
0.18 | 0.042891 | 0.21543
0.19 | 0.049579 | 0.27513
0.2 | 0.05675 | 0.34898
0.21 | 0.06562 | 0.44104
0.22 | 0.07552 | 0.54886
0.23 | 0.08676 | 0.6777
0.24 | 0.09925 | 0.8408
0.25 | 0.11394 | 1.0377
0.26 | 0.13002 | 1.2795
0.27 | 0.14835 | 1.5654
0.28 | 0.1687 | 1.9117
0.29 | 0.19333 | 2.3266
0.3 | 0.21947 | 2.8381
0.31 | 0.24918 | 3.4442
0.32 | 0.28225 | 4.1543
0.33 | 0.32154 | 5.0249
0.34 | 0.36408 | 6.029
0.35 | 0.41475 | 7.258
0.36 | 0.47177 | 8.764
0.37 | 0.53525 | 10.573
0.38 | 0.601 | 12.723
0.39 | 0.6847 | 15.291
0.4 | 0.7813 | 18.381
0.41 | 0.8947 | 22.114
0.42 | 1.0247 | 26.6
0.43 | 1.1757 | 32.019
0.44 | 1.3546 | 38.497
0.45 | 1.5621 | 46.303
0.46 | 1.8157 | 55.69
0.47 | 2.1136 | 66.74
0.48 | 2.4709 | 80.33
0.49 | 2.8987 | 96.14
0.5 | 3.4171 | 115.67