## Diode Characteristic (uA-mm)
VGS (V) | VDS = 0.000 V | VDS = 0.500 V
-1.25 | -2.7288 | -7.188
-1.24 | -2.6219 | -6.976
-1.23 | -2.5346 | -6.759
-1.22 | -2.4402 | -6.521
-1.21 | -2.3628 | -6.287
-1.2 | -2.2714 | -6.126
-1.19 | -2.1952 | -5.935
-1.18 | -2.12 | -5.743
-1.17 | -2.0429 | -5.563
-1.16 | -1.9773 | -5.388
-1.15 | -1.8966 | -5.223
-1.14 | -1.8267 | -5.032
-1.13 | -1.7612 | -4.8881
-1.12 | -1.6917 | -4.7109
-1.11 | -1.6377 | -4.5809
-1.1 | -1.584 | -4.4163
-1.09 | -1.529 | -4.2871
-1.08 | -1.464 | -4.1617
-1.07 | -1.4205 | -4.0124
-1.06 | -1.3626 | -3.8921
-1.05 | -1.3157 | -3.7613
-1.04 | -1.2702 | -3.6295
-1.03 | -1.2212 | -3.508
-1.02 | -1.1742 | -3.4088
-1.01 | -1.134 | -3.3027
-1 | -1.0988 | -3.1952
-0.99 | -1.0503 | -3.0916
-0.98 | -1.0101 | -2.9639
-0.97 | -0.9727 | -2.8812
-0.96 | -0.9336 | -2.7765
-0.95 | -0.9011 | -2.6996
-0.94 | -0.8702 | -2.5943
-0.93 | -0.8296 | -2.5065
-0.92 | -0.8002 | -2.4279
-0.91 | -0.7683 | -2.3477
-0.9 | -0.7393 | -2.2649
-0.89 | -0.7114 | -2.1869
-0.88 | -0.6833 | -2.105
-0.87 | -0.659 | -2.0306
-0.86 | -0.6302 | -1.9666
-0.85 | -0.6083 | -1.9011
-0.84 | -0.576 | -1.8282
-0.83 | -0.5553 | -1.7586
-0.82 | -0.5322 | -1.7042
-0.81 | -0.5125 | -1.63
-0.8 | -0.49455 | -1.5687
-0.79 | -0.47418 | -1.5233
-0.78 | -0.45291 | -1.4696
-0.77 | -0.43362 | -1.4197
-0.76 | -0.41519 | -1.3619
-0.75 | -0.39688 | -1.3088
-0.74 | -0.37977 | -1.2638
-0.73 | -0.36251 | -1.2184
-0.72 | -0.34856 | -1.1703
-0.71 | -0.3337 | -1.1281
-0.7 | -0.31844 | -1.0917
-0.69 | -0.30424 | -1.0463
-0.68 | -0.28849 | -1.01
-0.67 | -0.27749 | -0.9721
-0.66 | -0.26505 | -0.938
-0.65 | -0.25318 | -0.9049
-0.64 | -0.24155 | -0.8694
-0.63 | -0.22964 | -0.846
-0.62 | -0.21947 | -0.8047
-0.61 | -0.20843 | -0.775
-0.6 | -0.1986 | -0.7449
-0.59 | -0.19035 | -0.7185
-0.58 | -0.18109 | -0.687
-0.57 | -0.17131 | -0.657
-0.56 | -0.16293 | -0.631
-0.55 | -0.15572 | -0.6078
-0.54 | -0.14838 | -0.5848
-0.53 | -0.14048 | -0.5602
-0.52 | -0.1327 | -0.5384
-0.51 | -0.12593 | -0.5176
-0.5 | -0.11996 | -0.4989
-0.49 | -0.11332 | -0.47591
-0.48 | -0.10778 | -0.45403
-0.47 | -0.10153 | -0.43591
-0.46 | -0.09618 | -0.41922
-0.45 | -0.09056 | -0.40437
-0.44 | -0.08584 | -0.38924
-0.43 | -0.08105 | -0.37237
-0.42 | -0.07617 | -0.35584
-0.41 | -0.07182 | -0.34098
-0.4 | -0.06773 | -0.32806
-0.39 | -0.06407 | -0.31399
-0.38 | -0.05983 | -0.30116
-0.37 | -0.05652 | -0.28812
-0.36 | -0.05336 | -0.27522
-0.35 | -0.05005 | -0.26299
-0.34 | -0.046965 | -0.25058
-0.33 | -0.044139 | -0.23873
-0.32 | -0.041436 | -0.22784
-0.31 | -0.038848 | -0.21735
-0.3 | -0.036057 | -0.20579
-0.29 | -0.033886 | -0.19589
-0.28 | -0.03166 | -0.18706
-0.27 | -0.02954 | -0.1758
-0.26 | -0.027275 | -0.16639
-0.25 | -0.025461 | -0.15702
-0.24 | -0.023748 | -0.14792
-0.23 | -0.021977 | -0.13937
-0.22 | -0.020443 | -0.13075
-0.21 | -0.018879 | -0.12253
-0.2 | -0.017398 | -0.11334
-0.19 | -0.016085 | -0.1069
-0.18 | -0.014738 | -0.09921
-0.17 | -0.013488 | -0.09255
-0.16 | -0.012369 | -0.08532
-0.15 | -0.011236 | -0.07952
-0.14 | -0.010287 | -0.07323
-0.13 | -0.009359 | -0.06726
-0.12 | -0.008461 | -0.06182
-0.11 | -0.007568 | -0.05688
-0.1 | -0.006779 | -0.05228
-0.09 | -0.00602 | -0.047645
-0.08 | -0.005312 | -0.043957
-0.07 | -0.0046247 | -0.040122
-0.06 | -0.0039179 | -0.03633
-0.05 | -0.0032751 | -0.033217
-0.04 | -0.0026136 | -0.030271
-0.03 | -0.0019959 | -0.027661
-0.02 | -0.0013587 | -0.024725
-0.01 | -0.0006938 | -0.022186
0 | -8.2e-06 | -0.019533
0.01 | 0.0007034 | -0.017255
0.02 | 0.0014738 | -0.015089
0.03 | 0.0023046 | -0.012885
0.04 | 0.0032194 | -0.010349
0.05 | 0.0042016 | -0.007747
0.06 | 0.0053339 | -0.0047111
0.07 | 0.006562 | -0.0011706
0.08 | 0.007977 | 0.003086
0.09 | 0.00955 | 0.008393
0.1 | 0.011459 | 0.015025
0.11 | 0.013573 | 0.023879
0.12 | 0.015926 | 0.035017
0.13 | 0.018603 | 0.048976
0.14 | 0.021808 | 0.0665
0.15 | 0.025299 | 0.08938
0.16 | 0.02924 | 0.1182
0.17 | 0.033862 | 0.15437
0.18 | 0.039098 | 0.19954
0.19 | 0.044957 | 0.25472
0.2 | 0.051872 | 0.32405
0.21 | 0.05866 | 0.40998
0.22 | 0.0675 | 0.51597
0.23 | 0.07712 | 0.6358
0.24 | 0.08903 | 0.7929
0.25 | 0.10212 | 0.9827
0.26 | 0.11665 | 1.2124
0.27 | 0.13311 | 1.4903
0.28 | 0.15179 | 1.8224
0.29 | 0.17375 | 2.226
0.3 | 0.19831 | 2.7177
0.31 | 0.22562 | 3.3019
0.32 | 0.25616 | 4.0164
0.33 | 0.29101 | 4.8653
0.34 | 0.33105 | 5.834
0.35 | 0.37749 | 7.065
0.36 | 0.42768 | 8.544
0.37 | 0.48762 | 10.34
0.38 | 0.55552 | 12.444
0.39 | 0.6257 | 14.996
0.4 | 0.7161 | 18.072
0.41 | 0.8233 | 21.79
0.42 | 0.9476 | 26.254
0.43 | 1.0933 | 31.599
0.44 | 1.2614 | 38.081
0.45 | 1.457 | 45.792
0.46 | 1.7061 | 55.272
0.47 | 1.9946 | 66.34
0.48 | 2.3354 | 79.63
0.49 | 2.7511 | 95.76
0.5 | 3.2559 | 115.06