## Diode Characteristic (uA-mm)
VGS (V) | VDS = 0.000 V | VDS = 0.500 V
-1.25 | -3.0574 | -8.217
-1.24 | -2.9579 | -7.921
-1.23 | -2.8387 | -7.67
-1.22 | -2.7297 | -7.453
-1.21 | -2.6357 | -7.248
-1.2 | -2.5416 | -6.948
-1.19 | -2.4393 | -6.73
-1.18 | -2.3429 | -6.531
-1.17 | -2.2734 | -6.311
-1.16 | -2.1913 | -6.13
-1.15 | -2.1178 | -5.922
-1.14 | -2.0436 | -5.719
-1.13 | -1.9682 | -5.533
-1.12 | -1.8886 | -5.359
-1.11 | -1.8216 | -5.185
-1.1 | -1.7675 | -5.042
-1.09 | -1.7034 | -4.8455
-1.08 | -1.6425 | -4.7015
-1.07 | -1.5822 | -4.5373
-1.06 | -1.526 | -4.4087
-1.05 | -1.471 | -4.2467
-1.04 | -1.4127 | -4.124
-1.03 | -1.358 | -3.9767
-1.02 | -1.3081 | -3.8295
-1.01 | -1.2689 | -3.696
-1 | -1.2152 | -3.5819
-0.99 | -1.1674 | -3.4697
-0.98 | -1.121 | -3.3598
-0.97 | -1.0761 | -3.2433
-0.96 | -1.0318 | -3.1235
-0.95 | -0.9921 | -3.0142
-0.94 | -0.9549 | -2.9199
-0.93 | -0.9199 | -2.8239
-0.92 | -0.8836 | -2.7183
-0.91 | -0.8488 | -2.6306
-0.9 | -0.8121 | -2.5291
-0.89 | -0.7815 | -2.4524
-0.88 | -0.7498 | -2.3591
-0.87 | -0.721 | -2.2768
-0.86 | -0.6917 | -2.1975
-0.85 | -0.6665 | -2.1126
-0.84 | -0.6389 | -2.0322
-0.83 | -0.6138 | -1.9721
-0.82 | -0.5885 | -1.9045
-0.81 | -0.5593 | -1.8344
-0.8 | -0.5365 | -1.771
-0.79 | -0.518 | -1.7124
-0.78 | -0.49714 | -1.6383
-0.77 | -0.4776 | -1.5787
-0.76 | -0.45604 | -1.5305
-0.75 | -0.43518 | -1.4667
-0.74 | -0.41459 | -1.4186
-0.73 | -0.3965 | -1.3608
-0.72 | -0.38073 | -1.3076
-0.71 | -0.36644 | -1.2628
-0.7 | -0.34771 | -1.2171
-0.69 | -0.33058 | -1.1654
-0.68 | -0.31669 | -1.1144
-0.67 | -0.30132 | -1.075
-0.66 | -0.2884 | -1.0329
-0.65 | -0.2752 | -0.9942
-0.64 | -0.26242 | -0.9582
-0.63 | -0.25141 | -0.9244
-0.62 | -0.2387 | -0.8874
-0.61 | -0.22684 | -0.8493
-0.6 | -0.21554 | -0.8142
-0.59 | -0.206 | -0.7955
-0.58 | -0.19714 | -0.7594
-0.57 | -0.18584 | -0.731
-0.56 | -0.17679 | -0.7003
-0.55 | -0.16776 | -0.6732
-0.54 | -0.15934 | -0.6469
-0.53 | -0.15149 | -0.62
-0.52 | -0.1437 | -0.5946
-0.51 | -0.1357 | -0.5699
-0.5 | -0.12869 | -0.5469
-0.49 | -0.12154 | -0.5232
-0.48 | -0.11497 | -0.5026
-0.47 | -0.10912 | -0.48404
-0.46 | -0.10317 | -0.46415
-0.45 | -0.09728 | -0.44587
-0.44 | -0.0916 | -0.4263
-0.43 | -0.08705 | -0.40828
-0.42 | -0.08193 | -0.39047
-0.41 | -0.07721 | -0.37183
-0.4 | -0.07232 | -0.35899
-0.39 | -0.06816 | -0.34187
-0.38 | -0.06433 | -0.32918
-0.37 | -0.06015 | -0.31467
-0.36 | -0.05635 | -0.29947
-0.35 | -0.05269 | -0.28874
-0.34 | -0.050208 | -0.27341
-0.33 | -0.047017 | -0.2599
-0.32 | -0.043604 | -0.24689
-0.31 | -0.041263 | -0.23702
-0.3 | -0.03821 | -0.22402
-0.29 | -0.035642 | -0.21193
-0.28 | -0.033299 | -0.20124
-0.27 | -0.03104 | -0.18966
-0.26 | -0.028812 | -0.17829
-0.25 | -0.026822 | -0.16825
-0.24 | -0.024778 | -0.15866
-0.23 | -0.023011 | -0.14916
-0.22 | -0.021285 | -0.14009
-0.21 | -0.019656 | -0.13142
-0.2 | -0.018061 | -0.12338
-0.19 | -0.016711 | -0.11534
-0.18 | -0.015295 | -0.10705
-0.17 | -0.014032 | -0.10061
-0.16 | -0.012825 | -0.0928
-0.15 | -0.011699 | -0.08631
-0.14 | -0.010556 | -0.07904
-0.13 | -0.009645 | -0.07361
-0.12 | -0.00869 | -0.06767
-0.11 | -0.00782 | -0.06193
-0.1 | -0.006952 | -0.05667
-0.09 | -0.006173 | -0.05172
-0.08 | -0.005411 | -0.047869
-0.07 | -0.004745 | -0.043593
-0.06 | -0.0040232 | -0.040184
-0.05 | -0.0033695 | -0.03679
-0.04 | -0.0026997 | -0.033228
-0.03 | -0.0020578 | -0.029841
-0.02 | -0.0013708 | -0.026936
-0.01 | -0.0007089 | -0.023962
0 | -1.49e-05 | -0.021298
0.01 | 0.000723 | -0.018855
0.02 | 0.0015085 | -0.016498
0.03 | 0.0023372 | -0.013853
0.04 | 0.0033048 | -0.011346
0.05 | 0.0042996 | -0.008555
0.06 | 0.0054996 | -0.005637
0.07 | 0.006752 | -0.0020555
0.08 | 0.008215 | 0.0021571
0.09 | 0.009929 | 0.007451
0.1 | 0.01185 | 0.013791
0.11 | 0.013993 | 0.022336
0.12 | 0.016504 | 0.033066
0.13 | 0.019453 | 0.046546
0.14 | 0.02264 | 0.06344
0.15 | 0.02644 | 0.08538
0.16 | 0.030576 | 0.11292
0.17 | 0.035471 | 0.14762
0.18 | 0.041141 | 0.19104
0.19 | 0.047372 | 0.24409
0.2 | 0.054228 | 0.31094
0.21 | 0.0615 | 0.39498
0.22 | 0.07105 | 0.49542
0.23 | 0.08201 | 0.6119
0.24 | 0.09397 | 0.7624
0.25 | 0.10796 | 0.9467
0.26 | 0.12341 | 1.1708
0.27 | 0.14081 | 1.4381
0.28 | 0.16024 | 1.7604
0.29 | 0.18218 | 2.1493
0.3 | 0.20847 | 2.6316
0.31 | 0.23799 | 3.1964
0.32 | 0.2703 | 3.8873
0.33 | 0.30644 | 4.7091
0.34 | 0.3486 | 5.688
0.35 | 0.3966 | 6.886
0.36 | 0.45112 | 8.308
0.37 | 0.51098 | 10.049
0.38 | 0.5761 | 12.116
0.39 | 0.6574 | 14.6
0.4 | 0.7514 | 17.606
0.41 | 0.8597 | 21.212
0.42 | 0.9876 | 25.623
0.43 | 1.1348 | 30.814
0.44 | 1.3069 | 37.191
0.45 | 1.5149 | 44.78
0.46 | 1.7581 | 54.078
0.47 | 2.0549 | 64.91
0.48 | 2.4123 | 77.96
0.49 | 2.8391 | 94.07
0.5 | 3.3529 | 112.63