## Diode Characteristic (uA-mm)
VGS (V) | VDS = 0.000 V | VDS = 0.500 V
-1.25 | -3.2671 | -8.91
-1.24 | -3.1534 | -8.626
-1.23 | -3.012 | -8.339
-1.22 | -2.9056 | -8.099
-1.21 | -2.8138 | -7.818
-1.2 | -2.6963 | -7.568
-1.19 | -2.6055 | -7.308
-1.18 | -2.5106 | -7.07
-1.17 | -2.4176 | -6.833
-1.16 | -2.3322 | -6.628
-1.15 | -2.2424 | -6.408
-1.14 | -2.1654 | -6.219
-1.13 | -2.0865 | -6.009
-1.12 | -2.0083 | -5.827
-1.11 | -1.9271 | -5.623
-1.1 | -1.8587 | -5.433
-1.09 | -1.7858 | -5.281
-1.08 | -1.7304 | -5.092
-1.07 | -1.6552 | -4.9139
-1.06 | -1.5991 | -4.7584
-1.05 | -1.5421 | -4.5763
-1.04 | -1.4785 | -4.4541
-1.03 | -1.4241 | -4.269
-1.02 | -1.374 | -4.1399
-1.01 | -1.316 | -3.994
-1 | -1.264 | -3.8587
-0.99 | -1.217 | -3.7342
-0.98 | -1.1708 | -3.5983
-0.97 | -1.1218 | -3.4841
-0.96 | -1.0758 | -3.3691
-0.95 | -1.0359 | -3.2579
-0.94 | -0.995 | -3.139
-0.93 | -0.96 | -3.0281
-0.92 | -0.9229 | -2.9246
-0.91 | -0.8815 | -2.8063
-0.9 | -0.8485 | -2.7193
-0.89 | -0.8113 | -2.6208
-0.88 | -0.7774 | -2.5208
-0.87 | -0.7493 | -2.4365
-0.86 | -0.7152 | -2.3451
-0.85 | -0.6883 | -2.2609
-0.84 | -0.6587 | -2.1756
-0.83 | -0.6348 | -2.1039
-0.82 | -0.6099 | -2.0299
-0.81 | -0.5819 | -1.9543
-0.8 | -0.5602 | -1.8804
-0.79 | -0.5372 | -1.8164
-0.78 | -0.5135 | -1.7569
-0.77 | -0.49047 | -1.6936
-0.76 | -0.47098 | -1.6267
-0.75 | -0.45072 | -1.5658
-0.74 | -0.43114 | -1.5086
-0.73 | -0.41458 | -1.4538
-0.72 | -0.3964 | -1.3983
-0.71 | -0.374 | -1.3492
-0.7 | -0.35859 | -1.2941
-0.69 | -0.34158 | -1.2464
-0.68 | -0.32675 | -1.2044
-0.67 | -0.31143 | -1.1484
-0.66 | -0.29756 | -1.11
-0.65 | -0.28378 | -1.0654
-0.64 | -0.27136 | -1.0185
-0.63 | -0.25769 | -0.9868
-0.62 | -0.24678 | -0.9468
-0.61 | -0.23437 | -0.9084
-0.6 | -0.22252 | -0.8756
-0.59 | -0.21233 | -0.8362
-0.58 | -0.2026 | -0.8019
-0.57 | -0.19127 | -0.7706
-0.56 | -0.18197 | -0.7493
-0.55 | -0.17195 | -0.7127
-0.54 | -0.16253 | -0.6811
-0.53 | -0.15585 | -0.6556
-0.52 | -0.14819 | -0.6281
-0.51 | -0.14028 | -0.5999
-0.5 | -0.1319 | -0.5824
-0.49 | -0.12516 | -0.5577
-0.48 | -0.11844 | -0.5364
-0.47 | -0.11202 | -0.5107
-0.46 | -0.10538 | -0.4937
-0.45 | -0.09967 | -0.47238
-0.44 | -0.0944 | -0.45317
-0.43 | -0.08907 | -0.43461
-0.42 | -0.08402 | -0.41279
-0.41 | -0.07903 | -0.39589
-0.4 | -0.07398 | -0.38006
-0.39 | -0.06972 | -0.36165
-0.38 | -0.06564 | -0.34644
-0.37 | -0.06164 | -0.33051
-0.36 | -0.0579 | -0.31662
-0.35 | -0.05413 | -0.30198
-0.34 | -0.05089 | -0.28847
-0.33 | -0.047548 | -0.27426
-0.32 | -0.044817 | -0.26105
-0.31 | -0.041868 | -0.25047
-0.3 | -0.038776 | -0.23827
-0.29 | -0.036234 | -0.22596
-0.28 | -0.033799 | -0.2169
-0.27 | -0.031299 | -0.20494
-0.26 | -0.029208 | -0.1945
-0.25 | -0.027272 | -0.18246
-0.24 | -0.025134 | -0.17156
-0.23 | -0.023466 | -0.16229
-0.22 | -0.02155 | -0.15191
-0.21 | -0.019894 | -0.14437
-0.2 | -0.018372 | -0.13464
-0.19 | -0.016905 | -0.12526
-0.18 | -0.01548 | -0.1173
-0.17 | -0.014194 | -0.10884
-0.16 | -0.012954 | -0.10078
-0.15 | -0.011905 | -0.09398
-0.14 | -0.010721 | -0.08717
-0.13 | -0.009729 | -0.08053
-0.12 | -0.008743 | -0.07417
-0.11 | -0.00793 | -0.06828
-0.1 | -0.007036 | -0.06264
-0.09 | -0.006238 | -0.05824
-0.08 | -0.005469 | -0.05293
-0.07 | -0.0047522 | -0.048433
-0.06 | -0.0040419 | -0.044206
-0.05 | -0.0033817 | -0.040057
-0.04 | -0.0026816 | -0.036084
-0.03 | -0.0020577 | -0.032909
-0.02 | -0.0013786 | -0.029784
-0.01 | -0.0007135 | -0.026729
0 | -1.38e-05 | -0.023411
0.01 | 0.0007255 | -0.020687
0.02 | 0.0015075 | -0.018128
0.03 | 0.0023471 | -0.015539
0.04 | 0.0032935 | -0.012712
0.05 | 0.004297 | -0.009857
0.06 | 0.005488 | -0.006441
0.07 | 0.006755 | -0.0025254
0.08 | 0.0082 | 0.0019306
0.09 | 0.009943 | 0.007548
0.1 | 0.011799 | 0.014659
0.11 | 0.014002 | 0.023493
0.12 | 0.016418 | 0.034954
0.13 | 0.019393 | 0.049339
0.14 | 0.022622 | 0.06745
0.15 | 0.026269 | 0.0911
0.16 | 0.030557 | 0.12099
0.17 | 0.035594 | 0.1574
0.18 | 0.041068 | 0.20305
0.19 | 0.047458 | 0.25938
0.2 | 0.054829 | 0.33061
0.21 | 0.06215 | 0.41819
0.22 | 0.07178 | 0.52342
0.23 | 0.08252 | 0.6498
0.24 | 0.09458 | 0.811
0.25 | 0.10885 | 1.0019
0.26 | 0.12477 | 1.2359
0.27 | 0.14212 | 1.5194
0.28 | 0.16253 | 1.857
0.29 | 0.18501 | 2.2651
0.3 | 0.21085 | 2.7653
0.31 | 0.24074 | 3.364
0.32 | 0.27323 | 4.0689
0.33 | 0.31103 | 4.9325
0.34 | 0.35404 | 5.927
0.35 | 0.40238 | 7.152
0.36 | 0.45816 | 8.632
0.37 | 0.52074 | 10.42
0.38 | 0.5852 | 12.563
0.39 | 0.6681 | 15.108
0.4 | 0.7624 | 18.174
0.41 | 0.8751 | 21.915
0.42 | 1.0023 | 26.376
0.43 | 1.153 | 31.788
0.44 | 1.3307 | 38.274
0.45 | 1.542 | 46.093
0.46 | 1.7871 | 55.465
0.47 | 2.0894 | 66.64
0.48 | 2.4505 | 80.19
0.49 | 2.8853 | 96.17
0.5 | 3.3996 | 115.5