## Diode Characteristic (uA-mm)
VGS (V) | VDS = 0.000 V | VDS = 0.500 V
-1.25 | -3.2691 | -8.817
-1.24 | -3.1393 | -8.524
-1.23 | -3.0268 | -8.299
-1.22 | -2.9161 | -8.012
-1.21 | -2.8193 | -7.748
-1.2 | -2.7084 | -7.506
-1.19 | -2.6037 | -7.268
-1.18 | -2.5233 | -7.016
-1.17 | -2.4391 | -6.818
-1.16 | -2.3436 | -6.609
-1.15 | -2.26 | -6.398
-1.14 | -2.1725 | -6.168
-1.13 | -2.0873 | -5.979
-1.12 | -2.0154 | -5.755
-1.11 | -1.9512 | -5.577
-1.1 | -1.8773 | -5.414
-1.09 | -1.8097 | -5.239
-1.08 | -1.7426 | -5.072
-1.07 | -1.6725 | -4.9182
-1.06 | -1.611 | -4.7629
-1.05 | -1.547 | -4.5953
-1.04 | -1.4928 | -4.4452
-1.03 | -1.4396 | -4.27
-1.02 | -1.3886 | -4.1647
-1.01 | -1.3335 | -4.0124
-1 | -1.2847 | -3.8765
-0.99 | -1.2347 | -3.7458
-0.98 | -1.1875 | -3.6111
-0.97 | -1.141 | -3.4926
-0.96 | -1.0979 | -3.397
-0.95 | -1.0535 | -3.2527
-0.94 | -1.0154 | -3.1554
-0.93 | -0.9752 | -3.0378
-0.92 | -0.9352 | -2.94
-0.91 | -0.9038 | -2.8371
-0.9 | -0.8673 | -2.7305
-0.89 | -0.8341 | -2.644
-0.88 | -0.8047 | -2.5516
-0.87 | -0.7724 | -2.4631
-0.86 | -0.7395 | -2.3712
-0.85 | -0.7076 | -2.292
-0.84 | -0.6803 | -2.225
-0.83 | -0.6511 | -2.1317
-0.82 | -0.6238 | -2.0653
-0.81 | -0.5999 | -1.9976
-0.8 | -0.5759 | -1.922
-0.79 | -0.5479 | -1.8399
-0.78 | -0.526 | -1.7687
-0.77 | -0.5048 | -1.715
-0.76 | -0.48507 | -1.6574
-0.75 | -0.4625 | -1.5919
-0.74 | -0.44511 | -1.5274
-0.73 | -0.42453 | -1.4801
-0.72 | -0.40429 | -1.4152
-0.71 | -0.38541 | -1.3605
-0.7 | -0.37014 | -1.3204
-0.69 | -0.35257 | -1.2712
-0.68 | -0.338 | -1.2277
-0.67 | -0.32482 | -1.1785
-0.66 | -0.30866 | -1.131
-0.65 | -0.29181 | -1.0812
-0.64 | -0.27949 | -1.0409
-0.63 | -0.26468 | -0.9992
-0.62 | -0.25335 | -0.9707
-0.61 | -0.24136 | -0.9301
-0.6 | -0.22956 | -0.8948
-0.59 | -0.21978 | -0.8614
-0.58 | -0.20694 | -0.8262
-0.57 | -0.19694 | -0.7851
-0.56 | -0.18863 | -0.755
-0.55 | -0.17845 | -0.7243
-0.54 | -0.16967 | -0.6966
-0.53 | -0.15925 | -0.6712
-0.52 | -0.15125 | -0.6448
-0.51 | -0.1436 | -0.6195
-0.5 | -0.13586 | -0.5948
-0.49 | -0.1284 | -0.5729
-0.48 | -0.12064 | -0.547
-0.47 | -0.1146 | -0.5236
-0.46 | -0.10915 | -0.5015
-0.45 | -0.10292 | -0.47817
-0.44 | -0.09698 | -0.46327
-0.43 | -0.09135 | -0.44205
-0.42 | -0.08612 | -0.42393
-0.41 | -0.08064 | -0.40625
-0.4 | -0.07662 | -0.39064
-0.39 | -0.07202 | -0.37069
-0.38 | -0.06742 | -0.35687
-0.37 | -0.06337 | -0.33948
-0.36 | -0.05966 | -0.32524
-0.35 | -0.05569 | -0.30871
-0.34 | -0.05199 | -0.29639
-0.33 | -0.049374 | -0.28387
-0.32 | -0.046329 | -0.26852
-0.31 | -0.043291 | -0.25598
-0.3 | -0.040183 | -0.24368
-0.29 | -0.037638 | -0.23143
-0.28 | -0.035265 | -0.21941
-0.27 | -0.032707 | -0.20824
-0.26 | -0.030237 | -0.19475
-0.25 | -0.028164 | -0.18508
-0.24 | -0.026123 | -0.17492
-0.23 | -0.024374 | -0.16445
-0.22 | -0.022291 | -0.15441
-0.21 | -0.020586 | -0.14437
-0.2 | -0.019118 | -0.13447
-0.19 | -0.017515 | -0.12535
-0.18 | -0.016024 | -0.11717
-0.17 | -0.014833 | -0.10944
-0.16 | -0.013504 | -0.10198
-0.15 | -0.012212 | -0.09386
-0.14 | -0.011162 | -0.08718
-0.13 | -0.010101 | -0.07963
-0.12 | -0.009179 | -0.07346
-0.11 | -0.008182 | -0.06739
-0.1 | -0.007315 | -0.06139
-0.09 | -0.006446 | -0.05637
-0.08 | -0.005679 | -0.05168
-0.07 | -0.0049426 | -0.046848
-0.06 | -0.004237 | -0.042897
-0.05 | -0.0035206 | -0.038481
-0.04 | -0.0028248 | -0.035017
-0.03 | -0.0021435 | -0.03162
-0.02 | -0.0014453 | -0.02824
-0.01 | -0.0007772 | -0.025365
0 | -1.63e-05 | -0.022501
0.01 | 0.0007626 | -0.019863
0.02 | 0.0015701 | -0.017206
0.03 | 0.0024898 | -0.014528
0.04 | 0.0034245 | -0.011805
0.05 | 0.0045223 | -0.008804
0.06 | 0.0056922 | -0.005574
0.07 | 0.006945 | -0.0017116
0.08 | 0.008562 | 0.002787
0.09 | 0.010266 | 0.008353
0.1 | 0.012247 | 0.015396
0.11 | 0.014414 | 0.024114
0.12 | 0.017073 | 0.035853
0.13 | 0.019979 | 0.050417
0.14 | 0.023246 | 0.06827
0.15 | 0.026939 | 0.09162
0.16 | 0.031504 | 0.12106
0.17 | 0.036324 | 0.15773
0.18 | 0.04181 | 0.20278
0.19 | 0.048221 | 0.25928
0.2 | 0.055696 | 0.33008
0.21 | 0.06292 | 0.41672
0.22 | 0.07199 | 0.52216
0.23 | 0.08322 | 0.6473
0.24 | 0.09572 | 0.8024
0.25 | 0.10914 | 0.9936
0.26 | 0.1249 | 1.2237
0.27 | 0.14193 | 1.4998
0.28 | 0.16283 | 1.8365
0.29 | 0.186 | 2.2424
0.3 | 0.21071 | 2.7324
0.31 | 0.24087 | 3.3142
0.32 | 0.27325 | 4.0118
0.33 | 0.31078 | 4.8699
0.34 | 0.35445 | 5.844
0.35 | 0.40122 | 7.062
0.36 | 0.45601 | 8.533
0.37 | 0.51734 | 10.276
0.38 | 0.5818 | 12.391
0.39 | 0.666 | 14.914
0.4 | 0.761 | 17.965
0.41 | 0.8682 | 21.595
0.42 | 1.0001 | 26.057
0.43 | 1.149 | 31.355
0.44 | 1.3223 | 37.76
0.45 | 1.5326 | 45.456
0.46 | 1.7848 | 54.846
0.47 | 2.0802 | 65.74
0.48 | 2.4349 | 79.02
0.49 | 2.871 | 95.33
0.5 | 3.3951 | 114.28