## Diode Characteristic (uA-mm)
VGS (V) | VDS = 0.000 V | VDS = 0.500 V
-1.25 | -2.6751 | -7.039
-1.24 | -2.5928 | -6.807
-1.23 | -2.4899 | -6.627
-1.22 | -2.4013 | -6.405
-1.21 | -2.3357 | -6.199
-1.2 | -2.2482 | -6.009
-1.19 | -2.1772 | -5.833
-1.18 | -2.0944 | -5.641
-1.17 | -2.0247 | -5.455
-1.16 | -1.9644 | -5.32
-1.15 | -1.8899 | -5.127
-1.14 | -1.828 | -4.9846
-1.13 | -1.7608 | -4.8243
-1.12 | -1.6964 | -4.6675
-1.11 | -1.6407 | -4.5148
-1.1 | -1.581 | -4.3615
-1.09 | -1.531 | -4.2357
-1.08 | -1.4687 | -4.1297
-1.07 | -1.4141 | -3.9788
-1.06 | -1.3668 | -3.8264
-1.05 | -1.309 | -3.7167
-1.04 | -1.2698 | -3.5958
-1.03 | -1.229 | -3.4995
-1.02 | -1.1816 | -3.357
-1.01 | -1.1438 | -3.2795
-1 | -1.1012 | -3.1581
-0.99 | -1.0562 | -3.0557
-0.98 | -1.0198 | -2.9479
-0.97 | -0.9808 | -2.8583
-0.96 | -0.9472 | -2.7625
-0.95 | -0.9101 | -2.6768
-0.94 | -0.8771 | -2.5899
-0.93 | -0.8433 | -2.4942
-0.92 | -0.8093 | -2.4252
-0.91 | -0.7813 | -2.3467
-0.9 | -0.7482 | -2.2588
-0.89 | -0.7204 | -2.1867
-0.88 | -0.6887 | -2.1096
-0.87 | -0.6599 | -2.0369
-0.86 | -0.6355 | -1.9678
-0.85 | -0.6109 | -1.8923
-0.84 | -0.5848 | -1.8396
-0.83 | -0.5593 | -1.7645
-0.82 | -0.5376 | -1.6969
-0.81 | -0.5196 | -1.6464
-0.8 | -0.49903 | -1.5897
-0.79 | -0.47686 | -1.5316
-0.78 | -0.45796 | -1.4821
-0.77 | -0.43902 | -1.433
-0.76 | -0.42057 | -1.3771
-0.75 | -0.40338 | -1.3183
-0.74 | -0.38609 | -1.2742
-0.73 | -0.36998 | -1.2292
-0.72 | -0.3534 | -1.1904
-0.71 | -0.33685 | -1.1422
-0.7 | -0.32359 | -1.1088
-0.69 | -0.30967 | -1.064
-0.68 | -0.29649 | -1.0193
-0.67 | -0.28255 | -0.9853
-0.66 | -0.26956 | -0.9498
-0.65 | -0.25754 | -0.9203
-0.64 | -0.24645 | -0.8807
-0.63 | -0.23501 | -0.8501
-0.62 | -0.22317 | -0.8203
-0.61 | -0.21303 | -0.7834
-0.6 | -0.20322 | -0.7475
-0.59 | -0.19278 | -0.7248
-0.58 | -0.18451 | -0.6951
-0.57 | -0.17401 | -0.6719
-0.56 | -0.16567 | -0.6453
-0.55 | -0.15705 | -0.6227
-0.54 | -0.1507 | -0.5987
-0.53 | -0.14287 | -0.5786
-0.52 | -0.13547 | -0.5551
-0.51 | -0.12791 | -0.5379
-0.5 | -0.12139 | -0.5141
-0.49 | -0.11435 | -0.49445
-0.48 | -0.10962 | -0.47087
-0.47 | -0.10272 | -0.45076
-0.46 | -0.09767 | -0.43572
-0.45 | -0.09203 | -0.41927
-0.44 | -0.0872 | -0.40461
-0.43 | -0.0823 | -0.38563
-0.42 | -0.0776 | -0.37089
-0.41 | -0.07317 | -0.3551
-0.4 | -0.06882 | -0.34026
-0.39 | -0.06483 | -0.32303
-0.38 | -0.06107 | -0.31202
-0.37 | -0.05757 | -0.30087
-0.36 | -0.05387 | -0.28948
-0.35 | -0.05066 | -0.27621
-0.34 | -0.047824 | -0.26387
-0.33 | -0.044894 | -0.25171
-0.32 | -0.042312 | -0.23889
-0.31 | -0.039491 | -0.22964
-0.3 | -0.036951 | -0.21768
-0.29 | -0.034625 | -0.2071
-0.28 | -0.032292 | -0.19713
-0.27 | -0.030096 | -0.18773
-0.26 | -0.027828 | -0.17416
-0.25 | -0.025974 | -0.16455
-0.24 | -0.024158 | -0.15471
-0.23 | -0.022181 | -0.14665
-0.22 | -0.020726 | -0.13708
-0.21 | -0.019056 | -0.1278
-0.2 | -0.017632 | -0.11998
-0.19 | -0.016141 | -0.11168
-0.18 | -0.014764 | -0.10402
-0.17 | -0.013588 | -0.09628
-0.16 | -0.012663 | -0.08878
-0.15 | -0.01145 | -0.08235
-0.14 | -0.010334 | -0.0764
-0.13 | -0.009419 | -0.07003
-0.12 | -0.0085 | -0.06465
-0.11 | -0.007632 | -0.05968
-0.1 | -0.006822 | -0.05439
-0.09 | -0.006042 | -0.049629
-0.08 | -0.005377 | -0.045196
-0.07 | -0.0046131 | -0.04132
-0.06 | -0.0039412 | -0.037549
-0.05 | -0.0032837 | -0.03441
-0.04 | -0.002645 | -0.030989
-0.03 | -0.0020409 | -0.028067
-0.02 | -0.0013652 | -0.025194
-0.01 | -0.0007333 | -0.022653
0 | -1.2e-05 | -0.01995
0.01 | 0.000718 | -0.01766
0.02 | 0.0014795 | -0.015571
0.03 | 0.0023445 | -0.01297
0.04 | 0.0032419 | -0.010588
0.05 | 0.0042991 | -0.007704
0.06 | 0.0053931 | -0.0047053
0.07 | 0.006609 | -0.0010412
0.08 | 0.008179 | 0.0031801
0.09 | 0.00977 | 0.008777
0.1 | 0.011631 | 0.015791
0.11 | 0.013741 | 0.024596
0.12 | 0.016198 | 0.036172
0.13 | 0.01907 | 0.050088
0.14 | 0.022199 | 0.06808
0.15 | 0.025801 | 0.0914
0.16 | 0.029959 | 0.12102
0.17 | 0.034685 | 0.15687
0.18 | 0.039956 | 0.20238
0.19 | 0.046058 | 0.25845
0.2 | 0.053303 | 0.32666
0.21 | 0.06011 | 0.41322
0.22 | 0.0692 | 0.51617
0.23 | 0.07989 | 0.6368
0.24 | 0.09212 | 0.7905
0.25 | 0.10523 | 0.9751
0.26 | 0.12043 | 1.2042
0.27 | 0.13698 | 1.4716
0.28 | 0.15679 | 1.8
0.29 | 0.17915 | 2.1852
0.3 | 0.20421 | 2.6587
0.31 | 0.23248 | 3.2247
0.32 | 0.26337 | 3.8962
0.33 | 0.30085 | 4.7128
0.34 | 0.34212 | 5.6817
0.35 | 0.38756 | 6.794
0.36 | 0.44096 | 8.208
0.37 | 0.50102 | 9.892
0.38 | 0.5695 | 11.908
0.39 | 0.6509 | 14.296
0.4 | 0.7459 | 17.18
0.41 | 0.8517 | 20.657
0.42 | 0.9754 | 24.852
0.43 | 1.1242 | 29.915
0.44 | 1.296 | 35.971
0.45 | 1.4949 | 43.269
0.46 | 1.744 | 52.022
0.47 | 2.034 | 62.45
0.48 | 2.3845 | 75.22
0.49 | 2.796 | 89.98
0.5 | 3.3099 | 108.12