## Diode Characteristic (uA-mm)
VGS (V) | VDS = 0.000 V | VDS = 0.500 V
-1.25 | -3.4319 | -9.337
-1.24 | -3.2971 | -9.037
-1.23 | -3.186 | -8.747
-1.22 | -3.0672 | -8.48
-1.21 | -2.9524 | -8.2
-1.2 | -2.8431 | -7.947
-1.19 | -2.7438 | -7.684
-1.18 | -2.651 | -7.475
-1.17 | -2.5496 | -7.201
-1.16 | -2.4606 | -6.971
-1.15 | -2.3756 | -6.739
-1.14 | -2.291 | -6.539
-1.13 | -2.2065 | -6.307
-1.12 | -2.1241 | -6.111
-1.11 | -2.0477 | -5.928
-1.1 | -1.9675 | -5.701
-1.09 | -1.8911 | -5.531
-1.08 | -1.8079 | -5.329
-1.07 | -1.7479 | -5.145
-1.06 | -1.684 | -4.9762
-1.05 | -1.6265 | -4.8176
-1.04 | -1.5659 | -4.6526
-1.03 | -1.5046 | -4.4752
-1.02 | -1.4522 | -4.3523
-1.01 | -1.3951 | -4.1971
-1 | -1.3375 | -4.0508
-0.99 | -1.2836 | -3.9063
-0.98 | -1.2361 | -3.7798
-0.97 | -1.1899 | -3.6373
-0.96 | -1.1378 | -3.5037
-0.95 | -1.0978 | -3.4185
-0.94 | -1.0525 | -3.2822
-0.93 | -1.0111 | -3.1667
-0.92 | -0.9686 | -3.0516
-0.91 | -0.9295 | -2.9556
-0.9 | -0.892 | -2.8594
-0.89 | -0.8486 | -2.7583
-0.88 | -0.8189 | -2.6619
-0.87 | -0.7893 | -2.5717
-0.86 | -0.7555 | -2.4745
-0.85 | -0.7219 | -2.3657
-0.84 | -0.6914 | -2.2797
-0.83 | -0.6657 | -2.208
-0.82 | -0.6388 | -2.124
-0.81 | -0.6132 | -2.044
-0.8 | -0.5839 | -1.9682
-0.79 | -0.5578 | -1.908
-0.78 | -0.5339 | -1.8305
-0.77 | -0.5138 | -1.7626
-0.76 | -0.49352 | -1.6981
-0.75 | -0.47265 | -1.6478
-0.74 | -0.45087 | -1.5845
-0.73 | -0.4321 | -1.5211
-0.72 | -0.41181 | -1.463
-0.71 | -0.39105 | -1.4106
-0.7 | -0.3751 | -1.3554
-0.69 | -0.35785 | -1.3003
-0.68 | -0.33945 | -1.253
-0.67 | -0.32389 | -1.2074
-0.66 | -0.31063 | -1.1572
-0.65 | -0.29587 | -1.117
-0.64 | -0.28136 | -1.0716
-0.63 | -0.26858 | -1.035
-0.62 | -0.25481 | -0.9923
-0.61 | -0.24385 | -0.9528
-0.6 | -0.23174 | -0.9153
-0.59 | -0.21928 | -0.8806
-0.58 | -0.20971 | -0.8453
-0.57 | -0.19996 | -0.8025
-0.56 | -0.189 | -0.7793
-0.55 | -0.18017 | -0.7486
-0.54 | -0.17095 | -0.7177
-0.53 | -0.16196 | -0.692
-0.52 | -0.15309 | -0.6631
-0.51 | -0.14478 | -0.6346
-0.5 | -0.13744 | -0.6123
-0.49 | -0.13033 | -0.5827
-0.48 | -0.12343 | -0.5593
-0.47 | -0.11643 | -0.5322
-0.46 | -0.10947 | -0.5129
-0.45 | -0.10375 | -0.49662
-0.44 | -0.09801 | -0.47501
-0.43 | -0.09169 | -0.45462
-0.42 | -0.08666 | -0.43349
-0.41 | -0.08177 | -0.41308
-0.4 | -0.07718 | -0.39791
-0.39 | -0.07234 | -0.38193
-0.38 | -0.06792 | -0.36612
-0.37 | -0.06333 | -0.34717
-0.36 | -0.05959 | -0.3319
-0.35 | -0.05588 | -0.31567
-0.34 | -0.05214 | -0.30097
-0.33 | -0.049411 | -0.29032
-0.32 | -0.04619 | -0.27509
-0.31 | -0.043067 | -0.2599
-0.3 | -0.040292 | -0.24878
-0.29 | -0.03763 | -0.23431
-0.28 | -0.034997 | -0.22393
-0.27 | -0.032586 | -0.212
-0.26 | -0.030177 | -0.20045
-0.25 | -0.027963 | -0.18932
-0.24 | -0.025929 | -0.17956
-0.23 | -0.024013 | -0.16916
-0.22 | -0.022232 | -0.15758
-0.21 | -0.020383 | -0.14779
-0.2 | -0.018854 | -0.13877
-0.19 | -0.017288 | -0.13014
-0.18 | -0.015839 | -0.12047
-0.17 | -0.014506 | -0.11262
-0.16 | -0.013285 | -0.10534
-0.15 | -0.011997 | -0.09802
-0.14 | -0.010916 | -0.09041
-0.13 | -0.009892 | -0.08314
-0.12 | -0.008952 | -0.07615
-0.11 | -0.007996 | -0.07069
-0.1 | -0.007169 | -0.06497
-0.09 | -0.006357 | -0.05985
-0.08 | -0.005601 | -0.05451
-0.07 | -0.0048982 | -0.049642
-0.06 | -0.004165 | -0.04487
-0.05 | -0.0034825 | -0.040936
-0.04 | -0.002785 | -0.037206
-0.03 | -0.002119 | -0.033753
-0.02 | -0.0014315 | -0.030363
-0.01 | -0.0007363 | -0.027258
0 | -1.16e-05 | -0.023782
0.01 | 0.0007869 | -0.020898
0.02 | 0.0015691 | -0.018433
0.03 | 0.0024921 | -0.015562
0.04 | 0.0034367 | -0.012791
0.05 | 0.0045067 | -0.009793
0.06 | 0.005706 | -0.006472
0.07 | 0.007042 | -0.0024765
0.08 | 0.008624 | 0.0021975
0.09 | 0.010397 | 0.007817
0.1 | 0.012353 | 0.014998
0.11 | 0.01453 | 0.024011
0.12 | 0.01711 | 0.035808
0.13 | 0.02021 | 0.050371
0.14 | 0.023566 | 0.06871
0.15 | 0.027328 | 0.09271
0.16 | 0.031676 | 0.12264
0.17 | 0.036784 | 0.15982
0.18 | 0.042449 | 0.20527
0.19 | 0.048927 | 0.26405
0.2 | 0.0562 | 0.33576
0.21 | 0.06385 | 0.42243
0.22 | 0.07351 | 0.52814
0.23 | 0.08454 | 0.6516
0.24 | 0.09664 | 0.8112
0.25 | 0.11127 | 1.0036
0.26 | 0.12691 | 1.238
0.27 | 0.14492 | 1.515
0.28 | 0.16539 | 1.8522
0.29 | 0.18802 | 2.2535
0.3 | 0.2138 | 2.738
0.31 | 0.24435 | 3.3312
0.32 | 0.27818 | 4.0272
0.33 | 0.31553 | 4.8822
0.34 | 0.35866 | 5.846
0.35 | 0.4077 | 7.051
0.36 | 0.46419 | 8.505
0.37 | 0.5268 | 10.251
0.38 | 0.5919 | 12.335
0.39 | 0.6747 | 14.845
0.4 | 0.7715 | 17.852
0.41 | 0.8843 | 21.453
0.42 | 1.0159 | 25.859
0.43 | 1.1657 | 31.091
0.44 | 1.3443 | 37.347
0.45 | 1.5549 | 45.024
0.46 | 1.8061 | 54.206
0.47 | 2.1153 | 65.03
0.48 | 2.477 | 78.1
0.49 | 2.9193 | 93.89
0.5 | 3.4366 | 112.59