## Diode Characteristic (uA-mm)
VGS (V) | VDS = 0.000 V | VDS = 0.500 V
-1.25 | -3.0526 | -8.048
-1.24 | -2.9289 | -7.783
-1.23 | -2.8277 | -7.543
-1.22 | -2.7363 | -7.325
-1.21 | -2.629 | -7.114
-1.2 | -2.5467 | -6.855
-1.19 | -2.443 | -6.623
-1.18 | -2.3768 | -6.383
-1.17 | -2.2768 | -6.188
-1.16 | -2.1997 | -6.01
-1.15 | -2.1117 | -5.836
-1.14 | -2.0316 | -5.629
-1.13 | -1.9755 | -5.452
-1.12 | -1.8892 | -5.275
-1.11 | -1.8255 | -5.116
-1.1 | -1.7578 | -4.9257
-1.09 | -1.6939 | -4.79
-1.08 | -1.6402 | -4.6123
-1.07 | -1.57 | -4.4434
-1.06 | -1.5182 | -4.319
-1.05 | -1.4551 | -4.1805
-1.04 | -1.403 | -4.0101
-1.03 | -1.3442 | -3.9012
-1.02 | -1.301 | -3.7678
-1.01 | -1.2496 | -3.6412
-1 | -1.205 | -3.5276
-0.99 | -1.1596 | -3.405
-0.98 | -1.118 | -3.282
-0.97 | -1.0718 | -3.1689
-0.96 | -1.0301 | -3.068
-0.95 | -0.9946 | -2.9587
-0.94 | -0.9546 | -2.8537
-0.93 | -0.9176 | -2.7522
-0.92 | -0.8788 | -2.6712
-0.91 | -0.8465 | -2.5842
-0.9 | -0.8117 | -2.4884
-0.89 | -0.7809 | -2.4054
-0.88 | -0.7515 | -2.3162
-0.87 | -0.7185 | -2.2332
-0.86 | -0.6907 | -2.1665
-0.85 | -0.6648 | -2.1012
-0.84 | -0.6365 | -2.0103
-0.83 | -0.6078 | -1.9456
-0.82 | -0.585 | -1.8777
-0.81 | -0.5582 | -1.8144
-0.8 | -0.5357 | -1.7385
-0.79 | -0.5134 | -1.6664
-0.78 | -0.49604 | -1.6157
-0.77 | -0.47189 | -1.5546
-0.76 | -0.4518 | -1.5011
-0.75 | -0.43062 | -1.4337
-0.74 | -0.41218 | -1.3862
-0.73 | -0.39484 | -1.3401
-0.72 | -0.37777 | -1.284
-0.71 | -0.3606 | -1.2297
-0.7 | -0.34388 | -1.1908
-0.69 | -0.32954 | -1.1457
-0.68 | -0.31507 | -1.1042
-0.67 | -0.30134 | -1.0578
-0.66 | -0.28581 | -1.0187
-0.65 | -0.27213 | -0.9827
-0.64 | -0.26048 | -0.9425
-0.63 | -0.24811 | -0.9094
-0.62 | -0.23654 | -0.8659
-0.61 | -0.22506 | -0.8316
-0.6 | -0.21467 | -0.8047
-0.59 | -0.20383 | -0.774
-0.58 | -0.19273 | -0.7408
-0.57 | -0.18291 | -0.7083
-0.56 | -0.17359 | -0.685
-0.55 | -0.16597 | -0.6544
-0.54 | -0.15651 | -0.6292
-0.53 | -0.14937 | -0.6073
-0.52 | -0.14089 | -0.5841
-0.51 | -0.13298 | -0.5573
-0.5 | -0.12661 | -0.5388
-0.49 | -0.11958 | -0.5126
-0.48 | -0.11294 | -0.4984
-0.47 | -0.1079 | -0.47729
-0.46 | -0.10122 | -0.45667
-0.45 | -0.09582 | -0.43742
-0.44 | -0.09019 | -0.41777
-0.43 | -0.08482 | -0.39977
-0.42 | -0.07991 | -0.38281
-0.41 | -0.07498 | -0.36651
-0.4 | -0.07065 | -0.34953
-0.39 | -0.06666 | -0.33363
-0.38 | -0.06232 | -0.31839
-0.37 | -0.05845 | -0.30417
-0.36 | -0.05494 | -0.29318
-0.35 | -0.05173 | -0.27647
-0.34 | -0.048728 | -0.26582
-0.33 | -0.045774 | -0.25358
-0.32 | -0.042847 | -0.24211
-0.31 | -0.040145 | -0.23065
-0.3 | -0.037509 | -0.21719
-0.29 | -0.034954 | -0.20723
-0.28 | -0.0323 | -0.19656
-0.27 | -0.030148 | -0.18556
-0.26 | -0.027907 | -0.17568
-0.25 | -0.025976 | -0.16536
-0.24 | -0.024145 | -0.15483
-0.23 | -0.02233 | -0.14735
-0.22 | -0.020629 | -0.13842
-0.21 | -0.019063 | -0.12898
-0.2 | -0.017595 | -0.12186
-0.19 | -0.016105 | -0.11345
-0.18 | -0.014883 | -0.10565
-0.17 | -0.013703 | -0.09862
-0.16 | -0.012493 | -0.09064
-0.15 | -0.0114 | -0.0836
-0.14 | -0.010313 | -0.07757
-0.13 | -0.009345 | -0.07146
-0.12 | -0.008375 | -0.06605
-0.11 | -0.00754 | -0.06173
-0.1 | -0.00671 | -0.05607
-0.09 | -0.006029 | -0.05142
-0.08 | -0.005229 | -0.046469
-0.07 | -0.0045771 | -0.042605
-0.06 | -0.0039137 | -0.039163
-0.05 | -0.0032342 | -0.035399
-0.04 | -0.0026315 | -0.031998
-0.03 | -0.0019522 | -0.029091
-0.02 | -0.0013569 | -0.026174
-0.01 | -0.0006805 | -0.023272
0 | -4.31e-05 | -0.020596
0.01 | 0.0007115 | -0.018372
0.02 | 0.0014515 | -0.015973
0.03 | 0.0023179 | -0.013476
0.04 | 0.0032136 | -0.010887
0.05 | 0.0042321 | -0.008416
0.06 | 0.0053674 | -0.005165
0.07 | 0.006553 | -0.0015294
0.08 | 0.008127 | 0.0027529
0.09 | 0.009755 | 0.008136
0.1 | 0.0116 | 0.015044
0.11 | 0.013611 | 0.0237
0.12 | 0.016189 | 0.034962
0.13 | 0.018996 | 0.049065
0.14 | 0.022064 | 0.06667
0.15 | 0.02567 | 0.08972
0.16 | 0.030007 | 0.11896
0.17 | 0.034755 | 0.15515
0.18 | 0.040098 | 0.20024
0.19 | 0.046369 | 0.2555
0.2 | 0.05303 | 0.32526
0.21 | 0.06041 | 0.4099
0.22 | 0.06967 | 0.51384
0.23 | 0.0806 | 0.6347
0.24 | 0.09255 | 0.7891
0.25 | 0.10612 | 0.9738
0.26 | 0.12169 | 1.2016
0.27 | 0.13857 | 1.4725
0.28 | 0.1589 | 1.8026
0.29 | 0.1811 | 2.1946
0.3 | 0.20609 | 2.6725
0.31 | 0.23502 | 3.2529
0.32 | 0.26752 | 3.928
0.33 | 0.3045 | 4.7526
0.34 | 0.34633 | 5.731
0.35 | 0.39304 | 6.902
0.36 | 0.44747 | 8.319
0.37 | 0.50846 | 10.032
0.38 | 0.5696 | 12.092
0.39 | 0.6501 | 14.552
0.4 | 0.7464 | 17.457
0.41 | 0.8524 | 21.029
0.42 | 0.9815 | 25.348
0.43 | 1.1321 | 30.481
0.44 | 1.3031 | 36.641
0.45 | 1.5146 | 44.05
0.46 | 1.7592 | 53.086
0.47 | 2.052 | 63.54
0.48 | 2.4065 | 76.49
0.49 | 2.8376 | 91.95
0.5 | 3.3516 | 110.61