## Diode Characteristic (uA-mm)
VGS (V) | VDS = 0.000 V | VDS = 0.500 V
-1.25 | -3.0943 | -8.147
-1.24 | -2.9883 | -7.898
-1.23 | -2.8614 | -7.671
-1.22 | -2.7671 | -7.378
-1.21 | -2.6792 | -7.182
-1.2 | -2.5953 | -6.958
-1.19 | -2.491 | -6.741
-1.18 | -2.4079 | -6.498
-1.17 | -2.3094 | -6.321
-1.16 | -2.2356 | -6.125
-1.15 | -2.1537 | -5.93
-1.14 | -2.0802 | -5.728
-1.13 | -1.997 | -5.558
-1.12 | -1.9208 | -5.364
-1.11 | -1.8649 | -5.205
-1.1 | -1.795 | -5.038
-1.09 | -1.7217 | -4.8523
-1.08 | -1.6615 | -4.6896
-1.07 | -1.605 | -4.5323
-1.06 | -1.546 | -4.4034
-1.05 | -1.4901 | -4.2602
-1.04 | -1.428 | -4.0936
-1.03 | -1.3769 | -3.9659
-1.02 | -1.3285 | -3.8333
-1.01 | -1.2699 | -3.6987
-1 | -1.228 | -3.585
-0.99 | -1.176 | -3.4838
-0.98 | -1.1364 | -3.3227
-0.97 | -1.0896 | -3.2115
-0.96 | -1.0449 | -3.1043
-0.95 | -1.007 | -3.0164
-0.94 | -0.9661 | -2.8947
-0.93 | -0.935 | -2.7966
-0.92 | -0.8945 | -2.7039
-0.91 | -0.8589 | -2.6211
-0.9 | -0.8236 | -2.5227
-0.89 | -0.7944 | -2.4193
-0.88 | -0.7608 | -2.3471
-0.87 | -0.7322 | -2.2595
-0.86 | -0.703 | -2.19
-0.85 | -0.6755 | -2.1135
-0.84 | -0.6475 | -2.0327
-0.83 | -0.6191 | -1.953
-0.82 | -0.5962 | -1.8851
-0.81 | -0.5724 | -1.8213
-0.8 | -0.548 | -1.7572
-0.79 | -0.5215 | -1.6895
-0.78 | -0.5034 | -1.6338
-0.77 | -0.48392 | -1.5702
-0.76 | -0.4642 | -1.5158
-0.75 | -0.44139 | -1.4578
-0.74 | -0.42649 | -1.4032
-0.73 | -0.40723 | -1.3488
-0.72 | -0.38646 | -1.3006
-0.71 | -0.36958 | -1.2576
-0.7 | -0.35576 | -1.2072
-0.69 | -0.33752 | -1.1633
-0.68 | -0.3247 | -1.1189
-0.67 | -0.30918 | -1.0742
-0.66 | -0.29619 | -1.0359
-0.65 | -0.28118 | -0.9978
-0.64 | -0.268 | -0.9592
-0.63 | -0.25624 | -0.9241
-0.62 | -0.24425 | -0.8851
-0.61 | -0.23051 | -0.8569
-0.6 | -0.21825 | -0.8186
-0.59 | -0.20913 | -0.7877
-0.58 | -0.19866 | -0.7539
-0.57 | -0.18868 | -0.7241
-0.56 | -0.17866 | -0.6985
-0.55 | -0.16912 | -0.6682
-0.54 | -0.1619 | -0.6371
-0.53 | -0.15359 | -0.6142
-0.52 | -0.14432 | -0.587
-0.51 | -0.13697 | -0.569
-0.5 | -0.12963 | -0.5467
-0.49 | -0.12303 | -0.5211
-0.48 | -0.1165 | -0.5004
-0.47 | -0.11002 | -0.4832
-0.46 | -0.10393 | -0.46249
-0.45 | -0.09798 | -0.444
-0.44 | -0.09237 | -0.42236
-0.43 | -0.08733 | -0.40737
-0.42 | -0.08229 | -0.38865
-0.41 | -0.07754 | -0.37119
-0.4 | -0.0729 | -0.35478
-0.39 | -0.06883 | -0.3406
-0.38 | -0.06506 | -0.32438
-0.37 | -0.06057 | -0.3117
-0.36 | -0.05694 | -0.29713
-0.35 | -0.05359 | -0.2848
-0.34 | -0.05009 | -0.2736
-0.33 | -0.047318 | -0.25877
-0.32 | -0.044042 | -0.24616
-0.31 | -0.041422 | -0.2331
-0.3 | -0.038623 | -0.22158
-0.29 | -0.036088 | -0.21088
-0.28 | -0.033544 | -0.19919
-0.27 | -0.03099 | -0.18773
-0.26 | -0.028922 | -0.17837
-0.25 | -0.026947 | -0.16787
-0.24 | -0.02483 | -0.15897
-0.23 | -0.02312 | -0.14915
-0.22 | -0.021242 | -0.13976
-0.21 | -0.019757 | -0.1318
-0.2 | -0.018107 | -0.12309
-0.19 | -0.016799 | -0.11609
-0.18 | -0.015372 | -0.10706
-0.17 | -0.014093 | -0.10011
-0.16 | -0.012834 | -0.09238
-0.15 | -0.011722 | -0.08526
-0.14 | -0.010595 | -0.07887
-0.13 | -0.009667 | -0.07286
-0.12 | -0.008689 | -0.06718
-0.11 | -0.007791 | -0.06256
-0.1 | -0.006946 | -0.05735
-0.09 | -0.006164 | -0.05288
-0.08 | -0.005441 | -0.047885
-0.07 | -0.0046953 | -0.043984
-0.06 | -0.0040282 | -0.040268
-0.05 | -0.0033287 | -0.036835
-0.04 | -0.0027007 | -0.033522
-0.03 | -0.002036 | -0.030355
-0.02 | -0.0013905 | -0.027635
-0.01 | -0.0006988 | -0.024918
0 | 7.2e-06 | -0.021782
0.01 | 0.0007202 | -0.01928
0.02 | 0.0015006 | -0.016728
0.03 | 0.0023698 | -0.014118
0.04 | 0.0032779 | -0.011675
0.05 | 0.0043188 | -0.008971
0.06 | 0.005454 | -0.005779
0.07 | 0.006782 | -0.001959
0.08 | 0.008238 | 0.0023182
0.09 | 0.009899 | 0.007875
0.1 | 0.011737 | 0.014799
0.11 | 0.014055 | 0.023673
0.12 | 0.016512 | 0.035074
0.13 | 0.019273 | 0.049512
0.14 | 0.022335 | 0.06776
0.15 | 0.026154 | 0.09103
0.16 | 0.03034 | 0.12033
0.17 | 0.035111 | 0.15666
0.18 | 0.040593 | 0.20261
0.19 | 0.04692 | 0.25906
0.2 | 0.05415 | 0.32931
0.21 | 0.06122 | 0.41642
0.22 | 0.07089 | 0.52212
0.23 | 0.08131 | 0.6446
0.24 | 0.09324 | 0.7998
0.25 | 0.10668 | 0.9912
0.26 | 0.12211 | 1.2169
0.27 | 0.14015 | 1.4951
0.28 | 0.16005 | 1.829
0.29 | 0.18186 | 2.2287
0.3 | 0.20757 | 2.7191
0.31 | 0.23687 | 3.3013
0.32 | 0.26895 | 3.9989
0.33 | 0.30574 | 4.8369
0.34 | 0.34696 | 5.815
0.35 | 0.39463 | 7.039
0.36 | 0.4493 | 8.451
0.37 | 0.51205 | 10.205
0.38 | 0.5738 | 12.292
0.39 | 0.6561 | 14.796
0.4 | 0.7507 | 17.774
0.41 | 0.8563 | 21.372
0.42 | 0.986 | 25.753
0.43 | 1.1343 | 30.964
0.44 | 1.3132 | 37.222
0.45 | 1.5162 | 44.784
0.46 | 1.7654 | 53.982
0.47 | 2.0629 | 64.71
0.48 | 2.4062 | 77.76
0.49 | 2.8417 | 93.31
0.5 | 3.3556 | 111.77