## Diode Characteristic (uA-mm)
VGS (V) | VDS = 0.000 V | VDS = 0.500 V
-1.25 | -2.3415 | -6.07
-1.24 | -2.2587 | -5.892
-1.23 | -2.1779 | -5.719
-1.22 | -2.1173 | -5.575
-1.21 | -2.0438 | -5.377
-1.2 | -1.9641 | -5.241
-1.19 | -1.9103 | -5.045
-1.18 | -1.8405 | -4.8909
-1.17 | -1.7819 | -4.7395
-1.16 | -1.7211 | -4.5948
-1.15 | -1.6488 | -4.4617
-1.14 | -1.6083 | -4.3198
-1.13 | -1.5554 | -4.1832
-1.12 | -1.4857 | -4.0531
-1.11 | -1.4372 | -3.9309
-1.1 | -1.3912 | -3.8057
-1.09 | -1.3384 | -3.674
-1.08 | -1.2872 | -3.5861
-1.07 | -1.2436 | -3.4564
-1.06 | -1.201 | -3.3573
-1.05 | -1.1607 | -3.2461
-1.04 | -1.1159 | -3.1335
-1.03 | -1.0879 | -3.041
-1.02 | -1.0419 | -2.9582
-1.01 | -1.0028 | -2.8452
-1 | -0.9683 | -2.7509
-0.99 | -0.9337 | -2.6567
-0.98 | -0.8965 | -2.5839
-0.97 | -0.8657 | -2.4955
-0.96 | -0.8298 | -2.4135
-0.95 | -0.8013 | -2.3333
-0.94 | -0.7721 | -2.262
-0.93 | -0.7406 | -2.1828
-0.92 | -0.714 | -2.1182
-0.91 | -0.6854 | -2.0513
-0.9 | -0.662 | -1.972
-0.89 | -0.6351 | -1.9058
-0.88 | -0.6098 | -1.8449
-0.87 | -0.5861 | -1.7888
-0.86 | -0.5631 | -1.7274
-0.85 | -0.5411 | -1.6665
-0.84 | -0.5176 | -1.6149
-0.83 | -0.50012 | -1.5524
-0.82 | -0.48154 | -1.5066
-0.81 | -0.46045 | -1.4534
-0.8 | -0.44269 | -1.4022
-0.79 | -0.42337 | -1.354
-0.78 | -0.40737 | -1.302
-0.77 | -0.38879 | -1.2542
-0.76 | -0.37218 | -1.2171
-0.75 | -0.35939 | -1.1703
-0.74 | -0.34291 | -1.1313
-0.73 | -0.32769 | -1.0928
-0.72 | -0.31408 | -1.0515
-0.71 | -0.30289 | -1.0123
-0.7 | -0.28971 | -0.9822
-0.69 | -0.27716 | -0.9463
-0.68 | -0.26454 | -0.9132
-0.67 | -0.25396 | -0.8783
-0.66 | -0.24211 | -0.8402
-0.65 | -0.22918 | -0.8127
-0.64 | -0.21992 | -0.7858
-0.63 | -0.21017 | -0.7538
-0.62 | -0.19975 | -0.7233
-0.61 | -0.19037 | -0.7014
-0.6 | -0.18197 | -0.6733
-0.59 | -0.17221 | -0.65
-0.58 | -0.16475 | -0.6231
-0.57 | -0.15717 | -0.6042
-0.56 | -0.14899 | -0.5814
-0.55 | -0.1426 | -0.5596
-0.54 | -0.13583 | -0.5384
-0.53 | -0.1283 | -0.5155
-0.52 | -0.122 | -0.49716
-0.51 | -0.1153 | -0.47635
-0.5 | -0.10977 | -0.45764
-0.49 | -0.10422 | -0.43987
-0.48 | -0.09866 | -0.42353
-0.47 | -0.09324 | -0.40803
-0.46 | -0.0881 | -0.38994
-0.45 | -0.08377 | -0.37395
-0.44 | -0.07897 | -0.35859
-0.43 | -0.07474 | -0.34485
-0.42 | -0.07042 | -0.33199
-0.41 | -0.06707 | -0.32049
-0.4 | -0.06315 | -0.30409
-0.39 | -0.05936 | -0.291
-0.38 | -0.05558 | -0.2788
-0.37 | -0.05246 | -0.26694
-0.36 | -0.049658 | -0.25509
-0.35 | -0.046699 | -0.24485
-0.34 | -0.043964 | -0.23299
-0.33 | -0.041348 | -0.22043
-0.32 | -0.038575 | -0.2103
-0.31 | -0.036103 | -0.20117
-0.3 | -0.033829 | -0.19136
-0.29 | -0.031492 | -0.18045
-0.28 | -0.029354 | -0.17148
-0.27 | -0.027575 | -0.16249
-0.26 | -0.025499 | -0.15273
-0.25 | -0.023865 | -0.14571
-0.24 | -0.022122 | -0.13741
-0.23 | -0.020622 | -0.12844
-0.22 | -0.018923 | -0.12129
-0.21 | -0.017623 | -0.11385
-0.2 | -0.016268 | -0.10579
-0.19 | -0.014959 | -0.0982
-0.18 | -0.013755 | -0.09129
-0.17 | -0.012687 | -0.08495
-0.16 | -0.011585 | -0.07899
-0.15 | -0.010578 | -0.07238
-0.14 | -0.009546 | -0.06758
-0.13 | -0.008715 | -0.0624
-0.12 | -0.007887 | -0.05758
-0.11 | -0.007063 | -0.05277
-0.1 | -0.006308 | -0.048231
-0.09 | -0.005607 | -0.044109
-0.08 | -0.0049101 | -0.040692
-0.07 | -0.0043332 | -0.037228
-0.06 | -0.0036827 | -0.033742
-0.05 | -0.00306 | -0.030795
-0.04 | -0.002449 | -0.027849
-0.03 | -0.0018677 | -0.025084
-0.02 | -0.0012563 | -0.022796
-0.01 | -0.0006503 | -0.020387
0 | -6.1e-06 | -0.017899
0.01 | 0.000693 | -0.016032
0.02 | 0.0013698 | -0.013886
0.03 | 0.0021826 | -0.011929
0.04 | 0.0029925 | -0.009555
0.05 | 0.0039398 | -0.007097
0.06 | 0.0049609 | -0.0042814
0.07 | 0.006112 | -0.0008975
0.08 | 0.007355 | 0.0033273
0.09 | 0.008986 | 0.008636
0.1 | 0.010676 | 0.015313
0.11 | 0.012697 | 0.023951
0.12 | 0.014722 | 0.034973
0.13 | 0.017498 | 0.049105
0.14 | 0.020306 | 0.06699
0.15 | 0.023609 | 0.08906
0.16 | 0.027354 | 0.11801
0.17 | 0.031749 | 0.15403
0.18 | 0.03674 | 0.19823
0.19 | 0.042195 | 0.25279
0.2 | 0.048369 | 0.31921
0.21 | 0.055573 | 0.40426
0.22 | 0.06263 | 0.50653
0.23 | 0.07158 | 0.6217
0.24 | 0.08263 | 0.7748
0.25 | 0.09491 | 0.959
0.26 | 0.1085 | 1.1783
0.27 | 0.12433 | 1.4447
0.28 | 0.14138 | 1.7647
0.29 | 0.16151 | 2.1497
0.3 | 0.18382 | 2.6103
0.31 | 0.20907 | 3.1652
0.32 | 0.23867 | 3.8323
0.33 | 0.27207 | 4.6256
0.34 | 0.31048 | 5.5922
0.35 | 0.35199 | 6.709
0.36 | 0.40096 | 8.081
0.37 | 0.45768 | 9.755
0.38 | 0.52241 | 11.74
0.39 | 0.5868 | 14.127
0.4 | 0.6729 | 16.948
0.41 | 0.7768 | 20.415
0.42 | 0.8914 | 24.61
0.43 | 1.0286 | 29.628
0.44 | 1.194 | 35.584
0.45 | 1.3793 | 42.784
0.46 | 1.6157 | 51.565
0.47 | 1.8926 | 61.79
0.48 | 2.2237 | 74.3
0.49 | 2.616 | 89.26
0.5 | 3.1042 | 107.12