## Diode Characteristic (uA-mm)
VGS (V) | VDS = 0.000 V | VDS = 0.500 V
-1.25 | -2.7498 | -7.066
-1.24 | -2.6696 | -6.874
-1.23 | -2.5719 | -6.675
-1.22 | -2.4796 | -6.482
-1.21 | -2.4038 | -6.291
-1.2 | -2.3209 | -6.098
-1.19 | -2.2312 | -5.908
-1.18 | -2.1622 | -5.696
-1.17 | -2.0833 | -5.534
-1.16 | -2.0171 | -5.364
-1.15 | -1.9508 | -5.168
-1.14 | -1.8777 | -5.042
-1.13 | -1.8051 | -4.8278
-1.12 | -1.7393 | -4.7079
-1.11 | -1.6817 | -4.551
-1.1 | -1.6167 | -4.4227
-1.09 | -1.5623 | -4.3097
-1.08 | -1.5111 | -4.1517
-1.07 | -1.4577 | -4.0283
-1.06 | -1.4078 | -3.9189
-1.05 | -1.3585 | -3.7733
-1.04 | -1.3055 | -3.6585
-1.03 | -1.2539 | -3.528
-1.02 | -1.2078 | -3.418
-1.01 | -1.1716 | -3.3041
-1 | -1.129 | -3.2064
-0.99 | -1.087 | -3.0964
-0.98 | -1.0474 | -2.9872
-0.97 | -1.0094 | -2.9019
-0.96 | -0.9685 | -2.786
-0.95 | -0.9362 | -2.698
-0.94 | -0.8952 | -2.6118
-0.93 | -0.8645 | -2.5239
-0.92 | -0.8293 | -2.4329
-0.91 | -0.7936 | -2.3656
-0.9 | -0.7588 | -2.2891
-0.89 | -0.7382 | -2.2161
-0.88 | -0.7086 | -2.1382
-0.87 | -0.6808 | -2.0537
-0.86 | -0.6507 | -1.9939
-0.85 | -0.627 | -1.9271
-0.84 | -0.601 | -1.8491
-0.83 | -0.5761 | -1.7897
-0.82 | -0.5503 | -1.7273
-0.81 | -0.5304 | -1.6662
-0.8 | -0.509 | -1.6111
-0.79 | -0.48935 | -1.5488
-0.78 | -0.46906 | -1.5054
-0.77 | -0.44997 | -1.4489
-0.76 | -0.43264 | -1.3975
-0.75 | -0.41499 | -1.3483
-0.74 | -0.39542 | -1.3026
-0.73 | -0.37779 | -1.2524
-0.72 | -0.3649 | -1.2095
-0.71 | -0.34619 | -1.1691
-0.7 | -0.33182 | -1.1202
-0.69 | -0.31847 | -1.0816
-0.68 | -0.30421 | -1.0387
-0.67 | -0.28934 | -1.0025
-0.66 | -0.27523 | -0.9644
-0.65 | -0.26386 | -0.9295
-0.64 | -0.2516 | -0.8939
-0.63 | -0.23882 | -0.8594
-0.62 | -0.22961 | -0.8241
-0.61 | -0.21816 | -0.7928
-0.6 | -0.20843 | -0.7628
-0.59 | -0.19888 | -0.7368
-0.58 | -0.18867 | -0.7082
-0.57 | -0.17814 | -0.6813
-0.56 | -0.16916 | -0.657
-0.55 | -0.16128 | -0.6301
-0.54 | -0.15267 | -0.605
-0.53 | -0.14542 | -0.5811
-0.52 | -0.13783 | -0.5599
-0.51 | -0.13029 | -0.5386
-0.5 | -0.12438 | -0.5142
-0.49 | -0.11719 | -0.49628
-0.48 | -0.11027 | -0.4773
-0.47 | -0.10446 | -0.45514
-0.46 | -0.09942 | -0.43897
-0.45 | -0.09437 | -0.42139
-0.44 | -0.08868 | -0.40549
-0.43 | -0.08385 | -0.38424
-0.42 | -0.07966 | -0.36772
-0.41 | -0.07492 | -0.35407
-0.4 | -0.07013 | -0.33961
-0.39 | -0.0658 | -0.32526
-0.38 | -0.0624 | -0.30912
-0.37 | -0.05887 | -0.29684
-0.36 | -0.05498 | -0.28367
-0.35 | -0.05168 | -0.27173
-0.34 | -0.048616 | -0.25846
-0.33 | -0.045603 | -0.24795
-0.32 | -0.042719 | -0.23653
-0.31 | -0.040053 | -0.22495
-0.3 | -0.037184 | -0.21248
-0.29 | -0.034881 | -0.20089
-0.28 | -0.032264 | -0.19092
-0.27 | -0.030042 | -0.17947
-0.26 | -0.027959 | -0.16983
-0.25 | -0.025989 | -0.16038
-0.24 | -0.024249 | -0.15065
-0.23 | -0.022299 | -0.1406
-0.22 | -0.020864 | -0.1324
-0.21 | -0.019139 | -0.12381
-0.2 | -0.017587 | -0.11556
-0.19 | -0.016319 | -0.10747
-0.18 | -0.014894 | -0.1001
-0.17 | -0.01376 | -0.09362
-0.16 | -0.01251 | -0.08681
-0.15 | -0.011375 | -0.07991
-0.14 | -0.010438 | -0.07365
-0.13 | -0.009519 | -0.06774
-0.12 | -0.008464 | -0.06272
-0.11 | -0.007656 | -0.05695
-0.1 | -0.006895 | -0.05244
-0.09 | -0.00614 | -0.047982
-0.08 | -0.005299 | -0.043921
-0.07 | -0.0046541 | -0.040477
-0.06 | -0.0039861 | -0.036749
-0.05 | -0.0032947 | -0.033238
-0.04 | -0.0026679 | -0.030179
-0.03 | -0.0020024 | -0.027099
-0.02 | -0.0013668 | -0.024293
-0.01 | -0.0006714 | -0.021973
0 | -1.97e-05 | -0.019149
0.01 | 0.000709 | -0.01709
0.02 | 0.0014484 | -0.014779
0.03 | 0.0023184 | -0.012371
0.04 | 0.0032088 | -0.010122
0.05 | 0.0042219 | -0.007511
0.06 | 0.0053017 | -0.0044667
0.07 | 0.00653 | -0.000912
0.08 | 0.007996 | 0.0034226
0.09 | 0.009598 | 0.008862
0.1 | 0.011488 | 0.01574
0.11 | 0.013625 | 0.024588
0.12 | 0.016016 | 0.035955
0.13 | 0.018707 | 0.050509
0.14 | 0.021764 | 0.06824
0.15 | 0.025484 | 0.09159
0.16 | 0.029418 | 0.12068
0.17 | 0.034002 | 0.15713
0.18 | 0.039221 | 0.20223
0.19 | 0.04524 | 0.25792
0.2 | 0.052122 | 0.32756
0.21 | 0.05889 | 0.412
0.22 | 0.06787 | 0.51567
0.23 | 0.0778 | 0.6359
0.24 | 0.08911 | 0.7904
0.25 | 0.1021 | 0.978
0.26 | 0.1168 | 1.2015
0.27 | 0.13395 | 1.4724
0.28 | 0.1522 | 1.7939
0.29 | 0.17332 | 2.188
0.3 | 0.1974 | 2.6616
0.31 | 0.22488 | 3.2178
0.32 | 0.25654 | 3.8991
0.33 | 0.29086 | 4.714
0.34 | 0.33046 | 5.6935
0.35 | 0.37502 | 6.808
0.36 | 0.42638 | 8.21
0.37 | 0.48708 | 9.903
0.38 | 0.55396 | 11.894
0.39 | 0.6255 | 14.319
0.4 | 0.7154 | 17.201
0.41 | 0.8184 | 20.716
0.42 | 0.9412 | 24.94
0.43 | 1.0849 | 29.995
0.44 | 1.2448 | 36.092
0.45 | 1.4488 | 43.354
0.46 | 1.6877 | 52.271
0.47 | 1.9719 | 62.79
0.48 | 2.3115 | 75.26
0.49 | 2.7194 | 90.56
0.5 | 3.22 | 108.5