## Diode Characteristic (uA-mm)
VGS (V) | VDS = 0.000 V | VDS = 0.500 V
-1.25 | -2.4973 | -6.481
-1.24 | -2.4147 | -6.274
-1.23 | -2.3323 | -6.061
-1.22 | -2.2526 | -5.911
-1.21 | -2.1673 | -5.733
-1.2 | -2.0963 | -5.551
-1.19 | -2.0242 | -5.396
-1.18 | -1.9534 | -5.206
-1.17 | -1.8833 | -5.04
-1.16 | -1.8157 | -4.8803
-1.15 | -1.7547 | -4.7466
-1.14 | -1.689 | -4.5775
-1.13 | -1.6336 | -4.4206
-1.12 | -1.5675 | -4.2882
-1.11 | -1.5229 | -4.1599
-1.1 | -1.4681 | -4.0367
-1.09 | -1.4116 | -3.9008
-1.08 | -1.3625 | -3.7748
-1.07 | -1.3137 | -3.6649
-1.06 | -1.2662 | -3.5566
-1.05 | -1.2188 | -3.4525
-1.04 | -1.1772 | -3.3294
-1.03 | -1.1338 | -3.2209
-1.02 | -1.0953 | -3.1194
-1.01 | -1.0571 | -3.0337
-1 | -1.0166 | -2.9264
-0.99 | -0.9752 | -2.8224
-0.98 | -0.9411 | -2.7421
-0.97 | -0.9091 | -2.6359
-0.96 | -0.8769 | -2.5482
-0.95 | -0.8404 | -2.4722
-0.94 | -0.8099 | -2.3851
-0.93 | -0.7797 | -2.31
-0.92 | -0.7536 | -2.2286
-0.91 | -0.7201 | -2.1522
-0.9 | -0.696 | -2.0879
-0.89 | -0.666 | -2.0118
-0.88 | -0.6389 | -1.9379
-0.87 | -0.6168 | -1.8784
-0.86 | -0.5905 | -1.8092
-0.85 | -0.5671 | -1.7473
-0.84 | -0.5452 | -1.6847
-0.83 | -0.5216 | -1.6335
-0.82 | -0.5046 | -1.58
-0.81 | -0.48561 | -1.5125
-0.8 | -0.46111 | -1.4653
-0.79 | -0.44346 | -1.4115
-0.78 | -0.4256 | -1.3653
-0.77 | -0.40644 | -1.3182
-0.76 | -0.3879 | -1.2688
-0.75 | -0.37314 | -1.2276
-0.74 | -0.35606 | -1.1788
-0.73 | -0.34336 | -1.1363
-0.72 | -0.32926 | -1.0983
-0.71 | -0.31436 | -1.0595
-0.7 | -0.3031 | -1.016
-0.69 | -0.28934 | -0.9866
-0.68 | -0.27676 | -0.9414
-0.67 | -0.26327 | -0.9106
-0.66 | -0.25095 | -0.8752
-0.65 | -0.23997 | -0.8439
-0.64 | -0.22943 | -0.8197
-0.63 | -0.21922 | -0.7806
-0.62 | -0.20821 | -0.7517
-0.61 | -0.1993 | -0.7253
-0.6 | -0.18882 | -0.692
-0.59 | -0.18005 | -0.6689
-0.58 | -0.17113 | -0.6446
-0.57 | -0.16257 | -0.6179
-0.56 | -0.15405 | -0.5945
-0.55 | -0.14722 | -0.5729
-0.54 | -0.13935 | -0.5506
-0.53 | -0.13313 | -0.5291
-0.52 | -0.12599 | -0.5081
-0.51 | -0.11927 | -0.49262
-0.5 | -0.11266 | -0.47318
-0.49 | -0.10644 | -0.45441
-0.48 | -0.10089 | -0.43719
-0.47 | -0.09537 | -0.41873
-0.46 | -0.09098 | -0.40284
-0.45 | -0.08567 | -0.38723
-0.44 | -0.0809 | -0.36837
-0.43 | -0.07689 | -0.35373
-0.42 | -0.07194 | -0.34177
-0.41 | -0.06887 | -0.32754
-0.4 | -0.06468 | -0.31201
-0.39 | -0.06049 | -0.29777
-0.38 | -0.05744 | -0.28424
-0.37 | -0.05355 | -0.27362
-0.36 | -0.050733 | -0.26049
-0.35 | -0.047429 | -0.24853
-0.34 | -0.044391 | -0.23636
-0.33 | -0.041692 | -0.22712
-0.32 | -0.038972 | -0.21476
-0.31 | -0.036461 | -0.2047
-0.3 | -0.034323 | -0.19399
-0.29 | -0.031957 | -0.18273
-0.28 | -0.029753 | -0.17526
-0.27 | -0.028047 | -0.1643
-0.26 | -0.025752 | -0.15521
-0.25 | -0.023948 | -0.14677
-0.24 | -0.022244 | -0.13719
-0.23 | -0.020811 | -0.12905
-0.22 | -0.01925 | -0.12187
-0.21 | -0.017915 | -0.11399
-0.2 | -0.016461 | -0.10649
-0.19 | -0.015172 | -0.09928
-0.18 | -0.013825 | -0.09279
-0.17 | -0.012765 | -0.08702
-0.16 | -0.011722 | -0.07998
-0.15 | -0.010695 | -0.07372
-0.14 | -0.009684 | -0.06791
-0.13 | -0.008899 | -0.06298
-0.12 | -0.007972 | -0.05797
-0.11 | -0.00716 | -0.05306
-0.1 | -0.006391 | -0.048337
-0.09 | -0.005752 | -0.044269
-0.08 | -0.005012 | -0.040522
-0.07 | -0.0043649 | -0.037103
-0.06 | -0.0037111 | -0.033807
-0.05 | -0.0030954 | -0.030545
-0.04 | -0.0024974 | -0.027908
-0.03 | -0.0018693 | -0.025292
-0.02 | -0.0012811 | -0.022794
-0.01 | -0.0006347 | -0.020239
0 | -3.7e-06 | -0.018211
0.01 | 0.0006715 | -0.016135
0.02 | 0.0013715 | -0.013982
0.03 | 0.0021839 | -0.011856
0.04 | 0.0030157 | -0.009592
0.05 | 0.0040159 | -0.007184
0.06 | 0.0050147 | -0.0043384
0.07 | 0.006276 | -0.0008634
0.08 | 0.007629 | 0.0033497
0.09 | 0.009119 | 0.008683
0.1 | 0.010898 | 0.015401
0.11 | 0.013012 | 0.0241
0.12 | 0.015274 | 0.035217
0.13 | 0.017842 | 0.049633
0.14 | 0.020797 | 0.06738
0.15 | 0.024295 | 0.09021
0.16 | 0.028106 | 0.11899
0.17 | 0.032512 | 0.15486
0.18 | 0.03751 | 0.20008
0.19 | 0.043583 | 0.25539
0.2 | 0.050111 | 0.32384
0.21 | 0.05646 | 0.40909
0.22 | 0.06524 | 0.51023
0.23 | 0.07492 | 0.6301
0.24 | 0.08591 | 0.7832
0.25 | 0.0984 | 0.9693
0.26 | 0.11299 | 1.1904
0.27 | 0.12944 | 1.4614
0.28 | 0.14805 | 1.7838
0.29 | 0.16866 | 2.1667
0.3 | 0.19201 | 2.6439
0.31 | 0.21942 | 3.2083
0.32 | 0.24996 | 3.8841
0.33 | 0.28484 | 4.6889
0.34 | 0.32381 | 5.6632
0.35 | 0.36738 | 6.808
0.36 | 0.41994 | 8.196
0.37 | 0.4774 | 9.888
0.38 | 0.54465 | 11.889
0.39 | 0.6142 | 14.306
0.4 | 0.7054 | 17.196
0.41 | 0.8082 | 20.69
0.42 | 0.9295 | 24.938
0.43 | 1.0736 | 29.908
0.44 | 1.2393 | 36.081
0.45 | 1.441 | 43.356
0.46 | 1.6811 | 52.299
0.47 | 1.9678 | 62.63
0.48 | 2.3019 | 75.33
0.49 | 2.709 | 90.52
0.5 | 3.2111 | 108.28