## Diode Characteristic (uA-mm)
VGS (V) | VDS = 0.000 V | VDS = 0.500 V
-1.25 | -2.6253 | -6.829
-1.24 | -2.5402 | -6.631
-1.23 | -2.4535 | -6.431
-1.22 | -2.3715 | -6.254
-1.21 | -2.2879 | -6.039
-1.2 | -2.209 | -5.856
-1.19 | -2.133 | -5.684
-1.18 | -2.0633 | -5.501
-1.17 | -1.9848 | -5.326
-1.16 | -1.9079 | -5.146
-1.15 | -1.8575 | -4.981
-1.14 | -1.7933 | -4.8178
-1.13 | -1.7303 | -4.6804
-1.12 | -1.6723 | -4.5193
-1.11 | -1.617 | -4.3885
-1.1 | -1.5471 | -4.2441
-1.09 | -1.4898 | -4.1026
-1.08 | -1.4539 | -3.9956
-1.07 | -1.3991 | -3.872
-1.06 | -1.3392 | -3.7357
-1.05 | -1.2913 | -3.6093
-1.04 | -1.2401 | -3.4953
-1.03 | -1.199 | -3.3775
-1.02 | -1.1503 | -3.2616
-1.01 | -1.1156 | -3.1602
-1 | -1.0745 | -3.0763
-0.99 | -1.0409 | -2.9557
-0.98 | -0.9952 | -2.8762
-0.97 | -0.9625 | -2.7707
-0.96 | -0.9216 | -2.6891
-0.95 | -0.8937 | -2.5985
-0.94 | -0.8567 | -2.5115
-0.93 | -0.8219 | -2.4442
-0.92 | -0.7933 | -2.3404
-0.91 | -0.7579 | -2.2567
-0.9 | -0.7295 | -2.1854
-0.89 | -0.7001 | -2.1074
-0.88 | -0.6723 | -2.0424
-0.87 | -0.6485 | -1.9808
-0.86 | -0.6254 | -1.9045
-0.85 | -0.5997 | -1.8398
-0.84 | -0.5782 | -1.7857
-0.83 | -0.5519 | -1.726
-0.82 | -0.5284 | -1.6644
-0.81 | -0.5072 | -1.6104
-0.8 | -0.48926 | -1.5505
-0.79 | -0.47247 | -1.4967
-0.78 | -0.45059 | -1.4403
-0.77 | -0.43081 | -1.3841
-0.76 | -0.41413 | -1.3359
-0.75 | -0.3949 | -1.2901
-0.74 | -0.37875 | -1.2454
-0.73 | -0.3624 | -1.2005
-0.72 | -0.34859 | -1.1532
-0.71 | -0.33408 | -1.1147
-0.7 | -0.31781 | -1.0759
-0.69 | -0.30296 | -1.0341
-0.68 | -0.29177 | -0.9971
-0.67 | -0.27877 | -0.9594
-0.66 | -0.26649 | -0.9241
-0.65 | -0.25327 | -0.8914
-0.64 | -0.24004 | -0.8583
-0.63 | -0.22931 | -0.8298
-0.62 | -0.21865 | -0.7948
-0.61 | -0.20946 | -0.7643
-0.6 | -0.19917 | -0.7369
-0.59 | -0.19053 | -0.7066
-0.58 | -0.18051 | -0.685
-0.57 | -0.17272 | -0.6552
-0.56 | -0.16403 | -0.6333
-0.55 | -0.15535 | -0.6057
-0.54 | -0.14796 | -0.5829
-0.53 | -0.14023 | -0.5591
-0.52 | -0.13261 | -0.5365
-0.51 | -0.12554 | -0.5141
-0.5 | -0.11892 | -0.49485
-0.49 | -0.11275 | -0.47602
-0.48 | -0.10701 | -0.45581
-0.47 | -0.1011 | -0.43862
-0.46 | -0.09661 | -0.42299
-0.45 | -0.09093 | -0.40375
-0.44 | -0.08593 | -0.38772
-0.43 | -0.08048 | -0.37339
-0.42 | -0.07591 | -0.35951
-0.41 | -0.07208 | -0.3441
-0.4 | -0.06735 | -0.32812
-0.39 | -0.06372 | -0.31416
-0.38 | -0.0603 | -0.30153
-0.37 | -0.05631 | -0.28871
-0.36 | -0.05278 | -0.27528
-0.35 | -0.049815 | -0.26084
-0.34 | -0.046888 | -0.25021
-0.33 | -0.043985 | -0.23813
-0.32 | -0.041009 | -0.22727
-0.31 | -0.0383 | -0.21583
-0.3 | -0.035953 | -0.20509
-0.29 | -0.033583 | -0.19413
-0.28 | -0.031275 | -0.18411
-0.27 | -0.029113 | -0.17463
-0.26 | -0.027009 | -0.16408
-0.25 | -0.025161 | -0.15447
-0.24 | -0.023211 | -0.14572
-0.23 | -0.021553 | -0.13537
-0.22 | -0.020053 | -0.12699
-0.21 | -0.018459 | -0.11975
-0.2 | -0.016866 | -0.11154
-0.19 | -0.015612 | -0.10425
-0.18 | -0.014365 | -0.09611
-0.17 | -0.013338 | -0.09028
-0.16 | -0.011996 | -0.08343
-0.15 | -0.010996 | -0.07656
-0.14 | -0.009923 | -0.07055
-0.13 | -0.009091 | -0.06521
-0.12 | -0.008096 | -0.05992
-0.11 | -0.007341 | -0.0554
-0.1 | -0.006559 | -0.05045
-0.09 | -0.005847 | -0.046178
-0.08 | -0.005078 | -0.042266
-0.07 | -0.0044113 | -0.038672
-0.06 | -0.0037756 | -0.035318
-0.05 | -0.0031315 | -0.031864
-0.04 | -0.0025394 | -0.029205
-0.03 | -0.0019021 | -0.026378
-0.02 | -0.0012962 | -0.023725
-0.01 | -0.0006372 | -0.021025
0 | -2.45e-05 | -0.018903
0.01 | 0.0006767 | -0.016797
0.02 | 0.0013764 | -0.014421
0.03 | 0.002205 | -0.012308
0.04 | 0.0030499 | -0.009951
0.05 | 0.0040228 | -0.007559
0.06 | 0.0050566 | -0.0045201
0.07 | 0.006241 | -0.0010569
0.08 | 0.007576 | 0.0030993
0.09 | 0.009129 | 0.008585
0.1 | 0.010874 | 0.01524
0.11 | 0.012894 | 0.023912
0.12 | 0.015155 | 0.035002
0.13 | 0.017738 | 0.049418
0.14 | 0.020608 | 0.06689
0.15 | 0.024111 | 0.08945
0.16 | 0.027933 | 0.11893
0.17 | 0.032349 | 0.15571
0.18 | 0.037323 | 0.19965
0.19 | 0.043135 | 0.25519
0.2 | 0.049783 | 0.32337
0.21 | 0.05657 | 0.40821
0.22 | 0.0654 | 0.51185
0.23 | 0.07503 | 0.6292
0.24 | 0.086 | 0.7839
0.25 | 0.09869 | 0.9703
0.26 | 0.11284 | 1.1849
0.27 | 0.12927 | 1.4576
0.28 | 0.14806 | 1.7792
0.29 | 0.16846 | 2.1717
0.3 | 0.19223 | 2.644
0.31 | 0.21919 | 3.2016
0.32 | 0.2483 | 3.8831
0.33 | 0.28386 | 4.6897
0.34 | 0.32347 | 5.6632
0.35 | 0.36824 | 6.793
0.36 | 0.41812 | 8.172
0.37 | 0.47664 | 9.892
0.38 | 0.54436 | 11.91
0.39 | 0.6111 | 14.331
0.4 | 0.7027 | 17.213
0.41 | 0.8061 | 20.71
0.42 | 0.9252 | 24.948
0.43 | 1.0691 | 29.981
0.44 | 1.2403 | 36.11
0.45 | 1.4378 | 43.419
0.46 | 1.6697 | 52.332
0.47 | 1.954 | 62.77
0.48 | 2.2952 | 75.46
0.49 | 2.6934 | 90.56
0.5 | 3.1963 | 108.6