## Diode Characteristic (uA-mm)
VGS (V) | VDS = 0.000 V | VDS = 0.500 V
-1.25 | -2.806 | -7.176
-1.24 | -2.7064 | -6.954
-1.23 | -2.6076 | -6.75
-1.22 | -2.5188 | -6.555
-1.21 | -2.4208 | -6.324
-1.2 | -2.337 | -6.139
-1.19 | -2.2715 | -5.981
-1.18 | -2.1926 | -5.795
-1.17 | -2.1169 | -5.603
-1.16 | -2.0442 | -5.455
-1.15 | -1.9699 | -5.254
-1.14 | -1.899 | -5.101
-1.13 | -1.8305 | -4.9229
-1.12 | -1.7711 | -4.7867
-1.11 | -1.7164 | -4.6417
-1.1 | -1.6565 | -4.5077
-1.09 | -1.5935 | -4.3394
-1.08 | -1.5269 | -4.2222
-1.07 | -1.4767 | -4.0765
-1.06 | -1.4282 | -3.9424
-1.05 | -1.3803 | -3.8192
-1.04 | -1.3227 | -3.6924
-1.03 | -1.2738 | -3.5775
-1.02 | -1.2284 | -3.4521
-1.01 | -1.1785 | -3.355
-1 | -1.1314 | -3.2285
-0.99 | -1.093 | -3.1235
-0.98 | -1.0559 | -3.0278
-0.97 | -1.0133 | -2.9216
-0.96 | -0.9705 | -2.8395
-0.95 | -0.9378 | -2.7474
-0.94 | -0.9043 | -2.6577
-0.93 | -0.8699 | -2.5454
-0.92 | -0.8358 | -2.4639
-0.91 | -0.8026 | -2.3764
-0.9 | -0.7738 | -2.3145
-0.89 | -0.7437 | -2.2232
-0.88 | -0.7151 | -2.149
-0.87 | -0.6891 | -2.079
-0.86 | -0.6576 | -2.009
-0.85 | -0.6334 | -1.9491
-0.84 | -0.608 | -1.8641
-0.83 | -0.5827 | -1.8055
-0.82 | -0.5592 | -1.7353
-0.81 | -0.5396 | -1.6804
-0.8 | -0.516 | -1.6107
-0.79 | -0.49475 | -1.5653
-0.78 | -0.4757 | -1.5043
-0.77 | -0.45449 | -1.449
-0.76 | -0.4387 | -1.4043
-0.75 | -0.41999 | -1.3456
-0.74 | -0.40007 | -1.3054
-0.73 | -0.38315 | -1.2529
-0.72 | -0.36428 | -1.2086
-0.71 | -0.3497 | -1.1602
-0.7 | -0.33576 | -1.123
-0.69 | -0.32135 | -1.0793
-0.68 | -0.30633 | -1.0424
-0.67 | -0.29447 | -0.9966
-0.66 | -0.27922 | -0.9672
-0.65 | -0.26765 | -0.9318
-0.64 | -0.25382 | -0.8919
-0.63 | -0.24301 | -0.8555
-0.62 | -0.23197 | -0.8266
-0.61 | -0.22055 | -0.7948
-0.6 | -0.20859 | -0.7611
-0.59 | -0.19961 | -0.7335
-0.58 | -0.1912 | -0.7062
-0.57 | -0.18107 | -0.679
-0.56 | -0.17223 | -0.6521
-0.55 | -0.16375 | -0.6261
-0.54 | -0.15514 | -0.6009
-0.53 | -0.14744 | -0.5777
-0.52 | -0.13948 | -0.5543
-0.51 | -0.13271 | -0.5389
-0.5 | -0.12522 | -0.5142
-0.49 | -0.11868 | -0.49705
-0.48 | -0.11215 | -0.47545
-0.47 | -0.10607 | -0.45799
-0.46 | -0.10014 | -0.43854
-0.45 | -0.09485 | -0.42134
-0.44 | -0.09028 | -0.40347
-0.43 | -0.08477 | -0.38837
-0.42 | -0.08017 | -0.37075
-0.41 | -0.07529 | -0.35656
-0.4 | -0.07098 | -0.33927
-0.39 | -0.0666 | -0.32544
-0.38 | -0.06252 | -0.31146
-0.37 | -0.05889 | -0.29619
-0.36 | -0.05545 | -0.28231
-0.35 | -0.05216 | -0.273
-0.34 | -0.049308 | -0.26064
-0.33 | -0.046167 | -0.24837
-0.32 | -0.043187 | -0.2354
-0.31 | -0.040555 | -0.22367
-0.3 | -0.037793 | -0.21365
-0.29 | -0.035348 | -0.20165
-0.28 | -0.032827 | -0.19152
-0.27 | -0.030541 | -0.17927
-0.26 | -0.028442 | -0.17196
-0.25 | -0.026542 | -0.16131
-0.24 | -0.02458 | -0.15189
-0.23 | -0.022661 | -0.14197
-0.22 | -0.020842 | -0.13381
-0.21 | -0.019411 | -0.12583
-0.2 | -0.017807 | -0.11731
-0.19 | -0.016425 | -0.10916
-0.18 | -0.015126 | -0.10193
-0.17 | -0.013936 | -0.093
-0.16 | -0.012624 | -0.08647
-0.15 | -0.011534 | -0.0803
-0.14 | -0.010595 | -0.07372
-0.13 | -0.009657 | -0.0685
-0.12 | -0.008626 | -0.06325
-0.11 | -0.007739 | -0.05786
-0.1 | -0.006944 | -0.05326
-0.09 | -0.00621 | -0.048416
-0.08 | -0.005382 | -0.044243
-0.07 | -0.004699 | -0.040522
-0.06 | -0.0040097 | -0.036879
-0.05 | -0.0033219 | -0.033441
-0.04 | -0.0026754 | -0.030168
-0.03 | -0.0020131 | -0.02722
-0.02 | -0.0013745 | -0.024706
-0.01 | -0.0006826 | -0.022386
0 | -1.45e-05 | -0.019597
0.01 | 0.0007209 | -0.01727
0.02 | 0.0014671 | -0.015044
0.03 | 0.0023441 | -0.012738
0.04 | 0.003233 | -0.010391
0.05 | 0.0042917 | -0.007622
0.06 | 0.0053822 | -0.004634
0.07 | 0.006725 | -0.0010885
0.08 | 0.008159 | 0.0033125
0.09 | 0.009798 | 0.008696
0.1 | 0.011685 | 0.015587
0.11 | 0.013901 | 0.024451
0.12 | 0.016247 | 0.036093
0.13 | 0.019001 | 0.050485
0.14 | 0.022126 | 0.0681
0.15 | 0.025995 | 0.09116
0.16 | 0.030132 | 0.12059
0.17 | 0.034751 | 0.15728
0.18 | 0.039968 | 0.20194
0.19 | 0.046396 | 0.25754
0.2 | 0.053334 | 0.32685
0.21 | 0.0605 | 0.41208
0.22 | 0.06965 | 0.51602
0.23 | 0.08004 | 0.6315
0.24 | 0.09225 | 0.7874
0.25 | 0.10454 | 0.9735
0.26 | 0.12019 | 1.1989
0.27 | 0.13774 | 1.466
0.28 | 0.15663 | 1.7869
0.29 | 0.17865 | 2.1785
0.3 | 0.20349 | 2.6457
0.31 | 0.23234 | 3.2109
0.32 | 0.26482 | 3.8788
0.33 | 0.30013 | 4.6869
0.34 | 0.34229 | 5.6553
0.35 | 0.38803 | 6.779
0.36 | 0.44114 | 8.18
0.37 | 0.50348 | 9.873
0.38 | 0.5709 | 11.869
0.39 | 0.648 | 14.279
0.4 | 0.7431 | 17.11
0.41 | 0.851 | 20.615
0.42 | 0.9785 | 24.847
0.43 | 1.1221 | 29.876
0.44 | 1.2959 | 35.861
0.45 | 1.5007 | 43.138
0.46 | 1.7369 | 51.971
0.47 | 2.025 | 62.27
0.48 | 2.3732 | 74.96
0.49 | 2.7799 | 89.89
0.5 | 3.292 | 107.92