## Diode Characteristic (uA-mm)
VGS (V) | VDS = 0.000 V | VDS = 0.500 V
-1.25 | -2.6017 | -6.772
-1.24 | -2.5163 | -6.567
-1.23 | -2.4239 | -6.338
-1.22 | -2.3473 | -6.185
-1.21 | -2.2589 | -5.973
-1.2 | -2.1829 | -5.774
-1.19 | -2.1068 | -5.613
-1.18 | -2.04 | -5.427
-1.17 | -1.9567 | -5.254
-1.16 | -1.8945 | -5.105
-1.15 | -1.8239 | -4.956
-1.14 | -1.7595 | -4.783
-1.13 | -1.6994 | -4.6405
-1.12 | -1.6392 | -4.4887
-1.11 | -1.5786 | -4.3447
-1.1 | -1.5147 | -4.21
-1.09 | -1.4706 | -4.0792
-1.08 | -1.4166 | -3.9526
-1.07 | -1.3654 | -3.8286
-1.06 | -1.3162 | -3.7127
-1.05 | -1.2729 | -3.5933
-1.04 | -1.2197 | -3.4599
-1.03 | -1.178 | -3.3468
-1.02 | -1.1337 | -3.2492
-1.01 | -1.086 | -3.13
-1 | -1.0457 | -3.0324
-0.99 | -1.0068 | -2.9311
-0.98 | -0.9736 | -2.8311
-0.97 | -0.9408 | -2.7462
-0.96 | -0.9057 | -2.6552
-0.95 | -0.8676 | -2.5665
-0.94 | -0.8347 | -2.4668
-0.93 | -0.8052 | -2.3977
-0.92 | -0.7768 | -2.3181
-0.91 | -0.7476 | -2.2406
-0.9 | -0.7192 | -2.1636
-0.89 | -0.6908 | -2.0952
-0.88 | -0.6629 | -2.0159
-0.87 | -0.638 | -1.9579
-0.86 | -0.6087 | -1.8814
-0.85 | -0.5866 | -1.82
-0.84 | -0.5609 | -1.7575
-0.83 | -0.5393 | -1.693
-0.82 | -0.5175 | -1.6349
-0.81 | -0.50077 | -1.5751
-0.8 | -0.4794 | -1.5224
-0.79 | -0.45936 | -1.4685
-0.78 | -0.43871 | -1.4156
-0.77 | -0.4208 | -1.3634
-0.76 | -0.40433 | -1.3128
-0.75 | -0.38747 | -1.272
-0.74 | -0.36704 | -1.221
-0.73 | -0.35289 | -1.1773
-0.72 | -0.33707 | -1.1346
-0.71 | -0.32359 | -1.0941
-0.7 | -0.30996 | -1.0544
-0.69 | -0.29619 | -1.0145
-0.68 | -0.28375 | -0.9801
-0.67 | -0.27069 | -0.9423
-0.66 | -0.25802 | -0.9138
-0.65 | -0.24626 | -0.873
-0.64 | -0.23491 | -0.8398
-0.63 | -0.22534 | -0.8139
-0.62 | -0.21286 | -0.7819
-0.61 | -0.20403 | -0.7476
-0.6 | -0.19381 | -0.7186
-0.59 | -0.18404 | -0.6975
-0.58 | -0.17579 | -0.6658
-0.57 | -0.16754 | -0.6428
-0.56 | -0.15914 | -0.6166
-0.55 | -0.15091 | -0.5919
-0.54 | -0.14239 | -0.572
-0.53 | -0.13594 | -0.5524
-0.52 | -0.13003 | -0.5265
-0.51 | -0.12231 | -0.5043
-0.5 | -0.1159 | -0.48696
-0.49 | -0.11016 | -0.46493
-0.48 | -0.10396 | -0.44741
-0.47 | -0.09858 | -0.42906
-0.46 | -0.09267 | -0.41515
-0.45 | -0.08761 | -0.39848
-0.44 | -0.08307 | -0.38205
-0.43 | -0.07878 | -0.36652
-0.42 | -0.07406 | -0.35019
-0.41 | -0.07013 | -0.33735
-0.4 | -0.06587 | -0.32357
-0.39 | -0.06189 | -0.3056
-0.38 | -0.05841 | -0.29489
-0.37 | -0.05439 | -0.28097
-0.36 | -0.05124 | -0.26904
-0.35 | -0.048545 | -0.25588
-0.34 | -0.045524 | -0.24403
-0.33 | -0.042712 | -0.23311
-0.32 | -0.040111 | -0.2223
-0.31 | -0.037566 | -0.21106
-0.3 | -0.035059 | -0.2009
-0.29 | -0.032619 | -0.19007
-0.28 | -0.030336 | -0.18052
-0.27 | -0.028385 | -0.17079
-0.26 | -0.026385 | -0.1609
-0.25 | -0.024575 | -0.15131
-0.24 | -0.02274 | -0.14236
-0.23 | -0.021112 | -0.13316
-0.22 | -0.019503 | -0.12579
-0.21 | -0.018019 | -0.11829
-0.2 | -0.016587 | -0.10963
-0.19 | -0.015326 | -0.10203
-0.18 | -0.013986 | -0.09493
-0.17 | -0.012837 | -0.0879
-0.16 | -0.011818 | -0.08184
-0.15 | -0.010808 | -0.07478
-0.14 | -0.009752 | -0.0686
-0.13 | -0.00886 | -0.06371
-0.12 | -0.007998 | -0.0586
-0.11 | -0.007281 | -0.05393
-0.1 | -0.006391 | -0.049319
-0.09 | -0.005733 | -0.045178
-0.08 | -0.0050052 | -0.041185
-0.07 | -0.004395 | -0.037816
-0.06 | -0.0037148 | -0.034488
-0.05 | -0.0031349 | -0.031305
-0.04 | -0.0024832 | -0.028372
-0.03 | -0.0019148 | -0.02569
-0.02 | -0.001276 | -0.023148
-0.01 | -0.0006735 | -0.020861
0 | -1.28e-05 | -0.018513
0.01 | 0.0006894 | -0.016259
0.02 | 0.0013932 | -0.014164
0.03 | 0.0022203 | -0.011993
0.04 | 0.0030464 | -0.009737
0.05 | 0.0040314 | -0.007201
0.06 | 0.0050757 | -0.0043904
0.07 | 0.006258 | -0.0009756
0.08 | 0.007618 | 0.0031589
0.09 | 0.009149 | 0.008275
0.1 | 0.010911 | 0.015086
0.11 | 0.01289 | 0.023411
0.12 | 0.015329 | 0.034491
0.13 | 0.017846 | 0.048023
0.14 | 0.020784 | 0.06533
0.15 | 0.024108 | 0.08752
0.16 | 0.028219 | 0.11621
0.17 | 0.03256 | 0.15096
0.18 | 0.037642 | 0.19474
0.19 | 0.0433 | 0.24836
0.2 | 0.049975 | 0.31475
0.21 | 0.05716 | 0.3972
0.22 | 0.06552 | 0.49591
0.23 | 0.07546 | 0.6123
0.24 | 0.08648 | 0.7609
0.25 | 0.09986 | 0.9381
0.26 | 0.1136 | 1.1549
0.27 | 0.13006 | 1.4172
0.28 | 0.14777 | 1.7315
0.29 | 0.1677 | 2.1083
0.3 | 0.1927 | 2.572
0.31 | 0.21959 | 3.1209
0.32 | 0.24925 | 3.7701
0.33 | 0.28337 | 4.5665
0.34 | 0.32093 | 5.5119
0.35 | 0.36665 | 6.592
0.36 | 0.41708 | 7.962
0.37 | 0.47464 | 9.62
0.38 | 0.5409 | 11.599
0.39 | 0.6084 | 13.931
0.4 | 0.6975 | 16.764
0.41 | 0.8017 | 20.191
0.42 | 0.9221 | 24.297
0.43 | 1.0607 | 29.262
0.44 | 1.2259 | 35.238
0.45 | 1.4244 | 42.399
0.46 | 1.6529 | 51.024
0.47 | 1.9357 | 61.25
0.48 | 2.2757 | 73.85
0.49 | 2.6845 | 88.38
0.5 | 3.1789 | 106.4