## Diode Characteristic (uA-mm)
VGS (V) | VDS = 0.000 V | VDS = 0.500 V
-1.25 | -2.7465 | -7.165
-1.24 | -2.6448 | -6.926
-1.23 | -2.5561 | -6.711
-1.22 | -2.4753 | -6.518
-1.21 | -2.3955 | -6.314
-1.2 | -2.2983 | -6.12
-1.19 | -2.2279 | -5.923
-1.18 | -2.1614 | -5.756
-1.17 | -2.0707 | -5.574
-1.16 | -2.0098 | -5.401
-1.15 | -1.9489 | -5.237
-1.14 | -1.8692 | -5.064
-1.13 | -1.807 | -4.8914
-1.12 | -1.7422 | -4.7233
-1.11 | -1.6675 | -4.5969
-1.1 | -1.6226 | -4.4577
-1.09 | -1.5621 | -4.3194
-1.08 | -1.5042 | -4.1645
-1.07 | -1.4515 | -4.0073
-1.06 | -1.3981 | -3.8875
-1.05 | -1.3509 | -3.7745
-1.04 | -1.2971 | -3.6619
-1.03 | -1.249 | -3.5415
-1.02 | -1.2094 | -3.4207
-1.01 | -1.1644 | -3.3294
-1 | -1.1227 | -3.1865
-0.99 | -1.0786 | -3.1002
-0.98 | -1.0397 | -2.9875
-0.97 | -0.9995 | -2.8987
-0.96 | -0.9625 | -2.8064
-0.95 | -0.924 | -2.703
-0.94 | -0.8911 | -2.6086
-0.93 | -0.8584 | -2.5339
-0.92 | -0.8199 | -2.43
-0.91 | -0.7938 | -2.3405
-0.9 | -0.7648 | -2.2604
-0.89 | -0.7332 | -2.1899
-0.88 | -0.7007 | -2.1026
-0.87 | -0.6744 | -2.0406
-0.86 | -0.6463 | -1.9654
-0.85 | -0.6239 | -1.9015
-0.84 | -0.5973 | -1.831
-0.83 | -0.5729 | -1.7671
-0.82 | -0.5497 | -1.7024
-0.81 | -0.5263 | -1.649
-0.8 | -0.5059 | -1.5916
-0.79 | -0.48734 | -1.531
-0.78 | -0.46752 | -1.4776
-0.77 | -0.44936 | -1.422
-0.76 | -0.43086 | -1.3824
-0.75 | -0.41112 | -1.3224
-0.74 | -0.39139 | -1.2794
-0.73 | -0.37527 | -1.2286
-0.72 | -0.35798 | -1.1822
-0.71 | -0.34318 | -1.1391
-0.7 | -0.32674 | -1.094
-0.69 | -0.3135 | -1.055
-0.68 | -0.30034 | -1.0175
-0.67 | -0.28504 | -0.9768
-0.66 | -0.27118 | -0.948
-0.65 | -0.26198 | -0.9126
-0.64 | -0.24733 | -0.8764
-0.63 | -0.23702 | -0.8457
-0.62 | -0.22585 | -0.8123
-0.61 | -0.21577 | -0.7746
-0.6 | -0.20482 | -0.7469
-0.59 | -0.1957 | -0.7187
-0.58 | -0.18646 | -0.6896
-0.57 | -0.17711 | -0.6668
-0.56 | -0.1685 | -0.6398
-0.55 | -0.15964 | -0.6163
-0.54 | -0.15187 | -0.5899
-0.53 | -0.14386 | -0.5665
-0.52 | -0.13613 | -0.5421
-0.51 | -0.12976 | -0.5188
-0.5 | -0.12218 | -0.5007
-0.49 | -0.1163 | -0.47937
-0.48 | -0.10955 | -0.45842
-0.47 | -0.10422 | -0.44324
-0.46 | -0.09763 | -0.42555
-0.45 | -0.09264 | -0.40766
-0.44 | -0.08713 | -0.38952
-0.43 | -0.0823 | -0.37501
-0.42 | -0.07768 | -0.35746
-0.41 | -0.07312 | -0.34299
-0.4 | -0.06922 | -0.32919
-0.39 | -0.06466 | -0.31489
-0.38 | -0.06081 | -0.30105
-0.37 | -0.05712 | -0.28746
-0.36 | -0.05373 | -0.27542
-0.35 | -0.05037 | -0.26325
-0.34 | -0.047513 | -0.24962
-0.33 | -0.044666 | -0.23818
-0.32 | -0.041801 | -0.2269
-0.31 | -0.039008 | -0.21809
-0.3 | -0.036734 | -0.20615
-0.29 | -0.034219 | -0.19475
-0.28 | -0.031898 | -0.18513
-0.27 | -0.029373 | -0.17424
-0.26 | -0.027463 | -0.16627
-0.25 | -0.025719 | -0.15761
-0.24 | -0.023828 | -0.14783
-0.23 | -0.021916 | -0.13785
-0.22 | -0.020404 | -0.13028
-0.21 | -0.018821 | -0.12102
-0.2 | -0.017434 | -0.11364
-0.19 | -0.015906 | -0.10622
-0.18 | -0.014597 | -0.09838
-0.17 | -0.013386 | -0.09146
-0.16 | -0.012325 | -0.085
-0.15 | -0.011141 | -0.07885
-0.14 | -0.010159 | -0.07266
-0.13 | -0.009231 | -0.06658
-0.12 | -0.00837 | -0.06088
-0.11 | -0.007467 | -0.05599
-0.1 | -0.006692 | -0.0515
-0.09 | -0.005955 | -0.047077
-0.08 | -0.005271 | -0.042712
-0.07 | -0.0045428 | -0.039279
-0.06 | -0.0038762 | -0.03605
-0.05 | -0.0032509 | -0.033037
-0.04 | -0.0025842 | -0.029523
-0.03 | -0.0019944 | -0.026848
-0.02 | -0.0013249 | -0.024033
-0.01 | -0.0007043 | -0.021657
0 | -1.24e-05 | -0.019298
0.01 | 0.0007132 | -0.016958
0.02 | 0.0014455 | -0.014978
0.03 | 0.00231 | -0.012654
0.04 | 0.0031875 | -0.010179
0.05 | 0.0042173 | -0.00761
0.06 | 0.0052957 | -0.0045342
0.07 | 0.006529 | -0.0009325
0.08 | 0.007996 | 0.0034909
0.09 | 0.009642 | 0.008833
0.1 | 0.011432 | 0.015863
0.11 | 0.013493 | 0.024707
0.12 | 0.016042 | 0.036241
0.13 | 0.018822 | 0.050558
0.14 | 0.02187 | 0.06877
0.15 | 0.025462 | 0.09239
0.16 | 0.029707 | 0.12181
0.17 | 0.034402 | 0.1585
0.18 | 0.039738 | 0.20451
0.19 | 0.0458 | 0.26184
0.2 | 0.052879 | 0.33148
0.21 | 0.05968 | 0.4176
0.22 | 0.06884 | 0.52174
0.23 | 0.07936 | 0.6434
0.24 | 0.09153 | 0.801
0.25 | 0.10471 | 0.9875
0.26 | 0.11957 | 1.2161
0.27 | 0.13675 | 1.4941
0.28 | 0.15622 | 1.8288
0.29 | 0.17859 | 2.2214
0.3 | 0.20385 | 2.7051
0.31 | 0.23175 | 3.2812
0.32 | 0.26241 | 3.9652
0.33 | 0.30079 | 4.8022
0.34 | 0.34181 | 5.768
0.35 | 0.38659 | 6.945
0.36 | 0.44165 | 8.372
0.37 | 0.50165 | 10.099
0.38 | 0.5686 | 12.155
0.39 | 0.6512 | 14.577
0.4 | 0.7457 | 17.533
0.41 | 0.8532 | 21.071
0.42 | 0.9788 | 25.391
0.43 | 1.1254 | 30.491
0.44 | 1.3001 | 36.638
0.45 | 1.4971 | 44.041
0.46 | 1.744 | 52.925
0.47 | 2.0368 | 63.38
0.48 | 2.3844 | 76.28
0.49 | 2.805 | 91.45
0.5 | 3.3111 | 109.75