## Diode Characteristic (uA-mm)
VGS (V) | VDS = 0.000 V | VDS = 0.500 V
-1.25 | -2.7746 | -7.376
-1.24 | -2.6748 | -7.106
-1.23 | -2.5963 | -6.898
-1.22 | -2.4885 | -6.712
-1.21 | -2.4019 | -6.484
-1.2 | -2.3181 | -6.309
-1.19 | -2.2365 | -6.087
-1.18 | -2.1671 | -5.873
-1.17 | -2.0888 | -5.675
-1.16 | -2.0132 | -5.493
-1.15 | -1.9297 | -5.345
-1.14 | -1.8813 | -5.16
-1.13 | -1.8052 | -5.01
-1.12 | -1.7402 | -4.8332
-1.11 | -1.6757 | -4.6789
-1.1 | -1.6207 | -4.5218
-1.09 | -1.5637 | -4.3817
-1.08 | -1.501 | -4.2587
-1.07 | -1.4559 | -4.0993
-1.06 | -1.3952 | -3.9526
-1.05 | -1.3471 | -3.8278
-1.04 | -1.2999 | -3.7013
-1.03 | -1.2536 | -3.5836
-1.02 | -1.1994 | -3.4698
-1.01 | -1.1545 | -3.3492
-1 | -1.1125 | -3.2386
-0.99 | -1.0746 | -3.136
-0.98 | -1.0329 | -3.0321
-0.97 | -0.9904 | -2.9259
-0.96 | -0.9568 | -2.8246
-0.95 | -0.9175 | -2.7191
-0.94 | -0.8792 | -2.6326
-0.93 | -0.8445 | -2.547
-0.92 | -0.8134 | -2.4566
-0.91 | -0.7824 | -2.3834
-0.9 | -0.7508 | -2.3023
-0.89 | -0.7242 | -2.2103
-0.88 | -0.6928 | -2.1466
-0.87 | -0.6613 | -2.0674
-0.86 | -0.6395 | -1.9951
-0.85 | -0.6101 | -1.9227
-0.84 | -0.5866 | -1.849
-0.83 | -0.5649 | -1.7876
-0.82 | -0.5414 | -1.7199
-0.81 | -0.5214 | -1.6589
-0.8 | -0.50038 | -1.5982
-0.79 | -0.4764 | -1.5407
-0.78 | -0.46012 | -1.4883
-0.77 | -0.44246 | -1.4344
-0.76 | -0.42153 | -1.3785
-0.75 | -0.40466 | -1.33
-0.74 | -0.38687 | -1.2784
-0.73 | -0.37082 | -1.2354
-0.72 | -0.35208 | -1.19
-0.71 | -0.33764 | -1.1436
-0.7 | -0.32623 | -1.1034
-0.69 | -0.30669 | -1.0701
-0.68 | -0.29289 | -1.02
-0.67 | -0.28183 | -0.9865
-0.66 | -0.26878 | -0.9496
-0.65 | -0.255 | -0.9103
-0.64 | -0.24256 | -0.8759
-0.63 | -0.23193 | -0.8416
-0.62 | -0.22042 | -0.8087
-0.61 | -0.21051 | -0.7779
-0.6 | -0.20047 | -0.7506
-0.59 | -0.19061 | -0.7263
-0.58 | -0.18209 | -0.6901
-0.57 | -0.17224 | -0.6666
-0.56 | -0.16501 | -0.6375
-0.55 | -0.15575 | -0.6158
-0.54 | -0.1475 | -0.595
-0.53 | -0.14077 | -0.569
-0.52 | -0.13274 | -0.5455
-0.51 | -0.12654 | -0.5265
-0.5 | -0.11988 | -0.5046
-0.49 | -0.11308 | -0.48979
-0.48 | -0.10672 | -0.46746
-0.47 | -0.10088 | -0.44848
-0.46 | -0.09516 | -0.42921
-0.45 | -0.08998 | -0.41126
-0.44 | -0.0845 | -0.39378
-0.43 | -0.07961 | -0.37836
-0.42 | -0.07532 | -0.3659
-0.41 | -0.07094 | -0.34966
-0.4 | -0.06708 | -0.33234
-0.39 | -0.06275 | -0.31772
-0.38 | -0.05929 | -0.30505
-0.37 | -0.05544 | -0.29173
-0.36 | -0.05236 | -0.27944
-0.35 | -0.049631 | -0.26726
-0.34 | -0.04635 | -0.2536
-0.33 | -0.04344 | -0.24201
-0.32 | -0.040559 | -0.23185
-0.31 | -0.038249 | -0.22176
-0.3 | -0.035462 | -0.20933
-0.29 | -0.03306 | -0.19722
-0.28 | -0.031023 | -0.18828
-0.27 | -0.028899 | -0.17812
-0.26 | -0.026704 | -0.16838
-0.25 | -0.024941 | -0.15902
-0.24 | -0.023123 | -0.15002
-0.23 | -0.021325 | -0.1406
-0.22 | -0.019656 | -0.13221
-0.21 | -0.018229 | -0.12322
-0.2 | -0.016674 | -0.11524
-0.19 | -0.015459 | -0.10768
-0.18 | -0.014102 | -0.09986
-0.17 | -0.012987 | -0.09251
-0.16 | -0.011843 | -0.08501
-0.15 | -0.010877 | -0.07926
-0.14 | -0.009767 | -0.07237
-0.13 | -0.008853 | -0.0675
-0.12 | -0.008019 | -0.06238
-0.11 | -0.007281 | -0.05686
-0.1 | -0.006416 | -0.05248
-0.09 | -0.005703 | -0.047274
-0.08 | -0.005052 | -0.043929
-0.07 | -0.0043902 | -0.04029
-0.06 | -0.0037498 | -0.03639
-0.05 | -0.0031268 | -0.033002
-0.04 | -0.0024914 | -0.029854
-0.03 | -0.0019068 | -0.027087
-0.02 | -0.0012779 | -0.024143
-0.01 | -0.0006576 | -0.021967
0 | -9.6e-06 | -0.01952
0.01 | 0.0006601 | -0.017093
0.02 | 0.0013948 | -0.014932
0.03 | 0.0021579 | -0.012688
0.04 | 0.0030643 | -0.010369
0.05 | 0.0039778 | -0.007729
0.06 | 0.0050739 | -0.0047965
0.07 | 0.006238 | -0.0013789
0.08 | 0.00759 | 0.0028293
0.09 | 0.009174 | 0.007988
0.1 | 0.01088 | 0.014595
0.11 | 0.012894 | 0.02316
0.12 | 0.015142 | 0.034081
0.13 | 0.017862 | 0.047965
0.14 | 0.020841 | 0.06576
0.15 | 0.024238 | 0.08777
0.16 | 0.028078 | 0.11643
0.17 | 0.032711 | 0.15208
0.18 | 0.037668 | 0.19624
0.19 | 0.043542 | 0.25108
0.2 | 0.050004 | 0.31938
0.21 | 0.05672 | 0.4035
0.22 | 0.06594 | 0.50644
0.23 | 0.07558 | 0.6236
0.24 | 0.08651 | 0.7782
0.25 | 0.09988 | 0.963
0.26 | 0.1138 | 1.1883
0.27 | 0.13056 | 1.4559
0.28 | 0.14903 | 1.782
0.29 | 0.16992 | 2.1735
0.3 | 0.19419 | 2.6454
0.31 | 0.22149 | 3.2122
0.32 | 0.25228 | 3.8938
0.33 | 0.28737 | 4.7062
0.34 | 0.32699 | 5.6921
0.35 | 0.37253 | 6.834
0.36 | 0.42314 | 8.256
0.37 | 0.48259 | 9.956
0.38 | 0.55011 | 12.009
0.39 | 0.6155 | 14.462
0.4 | 0.7089 | 17.378
0.41 | 0.8134 | 20.945
0.42 | 0.9391 | 25.272
0.43 | 1.0779 | 30.439
0.44 | 1.2486 | 36.553
0.45 | 1.4485 | 44.051
0.46 | 1.6862 | 53.096
0.47 | 1.9774 | 63.76
0.48 | 2.3164 | 76.6
0.49 | 2.723 | 92.05
0.5 | 3.2312 | 110.7