## Diode Characteristic (uA-mm)
VGS (V) | VDS = 0.000 V | VDS = 0.500 V
-1.25 | -2.1599 | -5.546
-1.24 | -2.0906 | -5.377
-1.23 | -2.0197 | -5.224
-1.22 | -1.9466 | -5.07
-1.21 | -1.8914 | -4.9074
-1.2 | -1.8242 | -4.7636
-1.19 | -1.7546 | -4.6166
-1.18 | -1.7018 | -4.4788
-1.17 | -1.6471 | -4.3534
-1.16 | -1.591 | -4.1961
-1.15 | -1.546 | -4.0751
-1.14 | -1.4907 | -3.9547
-1.13 | -1.4424 | -3.8352
-1.12 | -1.3885 | -3.7102
-1.11 | -1.3463 | -3.6032
-1.1 | -1.2888 | -3.4909
-1.09 | -1.2489 | -3.3873
-1.08 | -1.2054 | -3.2853
-1.07 | -1.1602 | -3.1591
-1.06 | -1.1226 | -3.0628
-1.05 | -1.0852 | -2.9753
-1.04 | -1.044 | -2.872
-1.03 | -1.0007 | -2.7694
-1.02 | -0.9674 | -2.6923
-1.01 | -0.9314 | -2.6171
-1 | -0.8976 | -2.5213
-0.99 | -0.8699 | -2.4499
-0.98 | -0.8395 | -2.3737
-0.97 | -0.8121 | -2.2908
-0.96 | -0.7757 | -2.2155
-0.95 | -0.7483 | -2.1356
-0.94 | -0.7222 | -2.0774
-0.93 | -0.6939 | -1.9987
-0.92 | -0.667 | -1.9285
-0.91 | -0.6411 | -1.8756
-0.9 | -0.6174 | -1.8111
-0.89 | -0.5956 | -1.7501
-0.88 | -0.5723 | -1.688
-0.87 | -0.5502 | -1.6255
-0.86 | -0.5257 | -1.568
-0.85 | -0.5077 | -1.5249
-0.84 | -0.48987 | -1.467
-0.83 | -0.47187 | -1.4238
-0.82 | -0.45014 | -1.3715
-0.81 | -0.43255 | -1.3228
-0.8 | -0.4161 | -1.2762
-0.79 | -0.39786 | -1.2389
-0.78 | -0.38181 | -1.1918
-0.77 | -0.36693 | -1.1519
-0.76 | -0.35071 | -1.1101
-0.75 | -0.33651 | -1.0739
-0.74 | -0.32229 | -1.0326
-0.73 | -0.30962 | -0.9957
-0.72 | -0.29603 | -0.9568
-0.71 | -0.28231 | -0.9245
-0.7 | -0.27023 | -0.892
-0.69 | -0.25948 | -0.8655
-0.68 | -0.24668 | -0.835
-0.67 | -0.23804 | -0.8024
-0.66 | -0.22699 | -0.7762
-0.65 | -0.21606 | -0.745
-0.64 | -0.20533 | -0.7179
-0.63 | -0.19655 | -0.6947
-0.62 | -0.18742 | -0.6665
-0.61 | -0.17862 | -0.6417
-0.6 | -0.17075 | -0.6233
-0.59 | -0.16303 | -0.5979
-0.58 | -0.15516 | -0.5733
-0.57 | -0.14725 | -0.556
-0.56 | -0.13968 | -0.5315
-0.55 | -0.13373 | -0.5113
-0.54 | -0.12692 | -0.49448
-0.53 | -0.12069 | -0.47279
-0.52 | -0.11442 | -0.45514
-0.51 | -0.10854 | -0.4374
-0.5 | -0.10295 | -0.41874
-0.49 | -0.09746 | -0.40261
-0.48 | -0.09224 | -0.38638
-0.47 | -0.08762 | -0.37212
-0.46 | -0.0824 | -0.35727
-0.45 | -0.07829 | -0.34556
-0.44 | -0.0734 | -0.33009
-0.43 | -0.06915 | -0.31585
-0.42 | -0.06556 | -0.30441
-0.41 | -0.06219 | -0.2919
-0.4 | -0.05882 | -0.27859
-0.39 | -0.05566 | -0.26819
-0.38 | -0.052 | -0.25516
-0.37 | -0.049439 | -0.24526
-0.36 | -0.046523 | -0.23306
-0.35 | -0.043781 | -0.22378
-0.34 | -0.040964 | -0.21306
-0.33 | -0.038486 | -0.20218
-0.32 | -0.036047 | -0.1922
-0.31 | -0.033793 | -0.18209
-0.3 | -0.031588 | -0.1729
-0.29 | -0.029467 | -0.1636
-0.28 | -0.027505 | -0.15558
-0.27 | -0.025678 | -0.14625
-0.26 | -0.023789 | -0.13826
-0.25 | -0.022286 | -0.1301
-0.24 | -0.020559 | -0.12294
-0.23 | -0.01906 | -0.11454
-0.22 | -0.017752 | -0.10719
-0.21 | -0.016512 | -0.09985
-0.2 | -0.015141 | -0.09304
-0.19 | -0.013914 | -0.08646
-0.18 | -0.012892 | -0.08052
-0.17 | -0.01184 | -0.0756
-0.16 | -0.010751 | -0.06914
-0.15 | -0.009866 | -0.06337
-0.14 | -0.009015 | -0.05836
-0.13 | -0.008206 | -0.05411
-0.12 | -0.007352 | -0.05033
-0.11 | -0.00665 | -0.045847
-0.1 | -0.005966 | -0.042411
-0.09 | -0.005322 | -0.038825
-0.08 | -0.0046772 | -0.035448
-0.07 | -0.00405 | -0.032284
-0.06 | -0.0034843 | -0.029576
-0.05 | -0.0028789 | -0.027018
-0.04 | -0.0023326 | -0.024494
-0.03 | -0.0017689 | -0.022297
-0.02 | -0.001199 | -0.020081
-0.01 | -0.0006103 | -0.017945
0 | 1e-05 | -0.015993
0.01 | 0.0006294 | -0.014173
0.02 | 0.00134 | -0.012325
0.03 | 0.002038 | -0.010481
0.04 | 0.0028725 | -0.008458
0.05 | 0.0037348 | -0.006401
0.06 | 0.0047315 | -0.0036554
0.07 | 0.005804 | -0.0004715
0.08 | 0.007057 | 0.003373
0.09 | 0.008475 | 0.008418
0.1 | 0.010049 | 0.014722
0.11 | 0.011982 | 0.022908
0.12 | 0.014054 | 0.03354
0.13 | 0.016428 | 0.047274
0.14 | 0.019144 | 0.06411
0.15 | 0.022286 | 0.08579
0.16 | 0.025942 | 0.11368
0.17 | 0.029907 | 0.14837
0.18 | 0.034608 | 0.19109
0.19 | 0.03989 | 0.24473
0.2 | 0.045938 | 0.31047
0.21 | 0.052861 | 0.39342
0.22 | 0.05965 | 0.49244
0.23 | 0.06855 | 0.607
0.24 | 0.079 | 0.756
0.25 | 0.09049 | 0.9383
0.26 | 0.10356 | 1.1524
0.27 | 0.11847 | 1.4176
0.28 | 0.13502 | 1.7351
0.29 | 0.15519 | 2.112
0.3 | 0.17662 | 2.5781
0.31 | 0.20216 | 3.1291
0.32 | 0.22969 | 3.7917
0.33 | 0.26363 | 4.5871
0.34 | 0.3004 | 5.5561
0.35 | 0.34242 | 6.668
0.36 | 0.39009 | 8.041
0.37 | 0.44604 | 9.727
0.38 | 0.51009 | 11.697
0.39 | 0.5753 | 14.119
0.4 | 0.66 | 16.981
0.41 | 0.7606 | 20.444
0.42 | 0.8795 | 24.677
0.43 | 1.0165 | 29.66
0.44 | 1.1756 | 35.785
0.45 | 1.3685 | 43.068
0.46 | 1.6006 | 51.961
0.47 | 1.8712 | 62.2
0.48 | 2.2042 | 74.73
0.49 | 2.6055 | 89.95
0.5 | 3.075 | 107.75