## Diode Characteristic (uA-mm)
VGS (V) | VDS = 0.000 V | VDS = 0.500 V
-1.25 | -3.3895 | -9.168
-1.24 | -3.258 | -8.872
-1.23 | -3.1422 | -8.582
-1.22 | -3.0294 | -8.323
-1.21 | -2.9226 | -8.06
-1.2 | -2.8215 | -7.818
-1.19 | -2.7324 | -7.564
-1.18 | -2.6309 | -7.293
-1.17 | -2.5305 | -7.073
-1.16 | -2.4302 | -6.854
-1.15 | -2.3507 | -6.663
-1.14 | -2.2654 | -6.406
-1.13 | -2.1772 | -6.21
-1.12 | -2.0984 | -6.042
-1.11 | -2.0182 | -5.828
-1.1 | -1.9429 | -5.62
-1.09 | -1.8685 | -5.461
-1.08 | -1.8043 | -5.231
-1.07 | -1.7321 | -5.076
-1.06 | -1.6762 | -4.9075
-1.05 | -1.615 | -4.7296
-1.04 | -1.5563 | -4.5488
-1.03 | -1.4935 | -4.4249
-1.02 | -1.4377 | -4.2866
-1.01 | -1.382 | -4.1519
-1 | -1.326 | -4.0016
-0.99 | -1.2773 | -3.8772
-0.98 | -1.227 | -3.748
-0.97 | -1.1801 | -3.6147
-0.96 | -1.1316 | -3.4897
-0.95 | -1.0949 | -3.3704
-0.94 | -1.0515 | -3.2559
-0.93 | -1.006 | -3.1261
-0.92 | -0.9651 | -3.0288
-0.91 | -0.9282 | -2.935
-0.9 | -0.8904 | -2.8106
-0.89 | -0.8553 | -2.7091
-0.88 | -0.819 | -2.6223
-0.87 | -0.7893 | -2.525
-0.86 | -0.757 | -2.4443
-0.85 | -0.7225 | -2.3426
-0.84 | -0.6979 | -2.2604
-0.83 | -0.6639 | -2.1784
-0.82 | -0.6379 | -2.1024
-0.81 | -0.6121 | -2.0235
-0.8 | -0.5882 | -1.9618
-0.79 | -0.5616 | -1.8973
-0.78 | -0.536 | -1.824
-0.77 | -0.5148 | -1.7652
-0.76 | -0.49613 | -1.7002
-0.75 | -0.47477 | -1.626
-0.74 | -0.45143 | -1.5598
-0.73 | -0.4312 | -1.5045
-0.72 | -0.41085 | -1.4482
-0.71 | -0.39447 | -1.3953
-0.7 | -0.37492 | -1.3388
-0.69 | -0.3596 | -1.2914
-0.68 | -0.34389 | -1.2406
-0.67 | -0.3283 | -1.1873
-0.66 | -0.31401 | -1.1485
-0.65 | -0.2981 | -1.1063
-0.64 | -0.2845 | -1.0621
-0.63 | -0.27125 | -1.0252
-0.62 | -0.25696 | -0.982
-0.61 | -0.24403 | -0.951
-0.6 | -0.23206 | -0.9132
-0.59 | -0.21952 | -0.873
-0.58 | -0.21041 | -0.8435
-0.57 | -0.19935 | -0.8102
-0.56 | -0.18954 | -0.78
-0.55 | -0.17911 | -0.7428
-0.54 | -0.17078 | -0.7096
-0.53 | -0.16228 | -0.6821
-0.52 | -0.15287 | -0.6582
-0.51 | -0.14525 | -0.6287
-0.5 | -0.13621 | -0.6019
-0.49 | -0.12953 | -0.5793
-0.48 | -0.12291 | -0.5555
-0.47 | -0.1155 | -0.5296
-0.46 | -0.10934 | -0.5082
-0.45 | -0.10348 | -0.49371
-0.44 | -0.09753 | -0.473
-0.43 | -0.09183 | -0.45091
-0.42 | -0.08683 | -0.43231
-0.41 | -0.08147 | -0.41036
-0.4 | -0.07686 | -0.39314
-0.39 | -0.0719 | -0.37707
-0.38 | -0.06754 | -0.35894
-0.37 | -0.06343 | -0.34494
-0.36 | -0.0596 | -0.33084
-0.35 | -0.05572 | -0.31554
-0.34 | -0.05209 | -0.30103
-0.33 | -0.049492 | -0.28612
-0.32 | -0.04607 | -0.27122
-0.31 | -0.043028 | -0.26082
-0.3 | -0.04003 | -0.24782
-0.29 | -0.037414 | -0.23438
-0.28 | -0.034689 | -0.22246
-0.27 | -0.032393 | -0.2112
-0.26 | -0.030275 | -0.2007
-0.25 | -0.028043 | -0.18927
-0.24 | -0.026014 | -0.17703
-0.23 | -0.024033 | -0.16679
-0.22 | -0.022289 | -0.15777
-0.21 | -0.020618 | -0.14829
-0.2 | -0.019016 | -0.13704
-0.19 | -0.017364 | -0.12849
-0.18 | -0.015972 | -0.11999
-0.17 | -0.014636 | -0.11137
-0.16 | -0.013382 | -0.10463
-0.15 | -0.012322 | -0.09687
-0.14 | -0.011094 | -0.08937
-0.13 | -0.00998 | -0.0823
-0.12 | -0.009064 | -0.0759
-0.11 | -0.008193 | -0.06942
-0.1 | -0.007286 | -0.06394
-0.09 | -0.006429 | -0.05835
-0.08 | -0.005674 | -0.05301
-0.07 | -0.0049277 | -0.048448
-0.06 | -0.0042373 | -0.044275
-0.05 | -0.0035142 | -0.040392
-0.04 | -0.002825 | -0.03701
-0.03 | -0.0021375 | -0.033277
-0.02 | -0.0014562 | -0.029885
-0.01 | -0.0007385 | -0.026672
0 | 1.77e-05 | -0.02353
0.01 | 0.0007628 | -0.02101
0.02 | 0.0016098 | -0.018492
0.03 | 0.0025057 | -0.015629
0.04 | 0.0034973 | -0.01271
0.05 | 0.0045778 | -0.009825
0.06 | 0.005786 | -0.006333
0.07 | 0.00711 | -0.0021951
0.08 | 0.008804 | 0.0025313
0.09 | 0.010577 | 0.008496
0.1 | 0.012645 | 0.016069
0.11 | 0.014878 | 0.025612
0.12 | 0.017683 | 0.037811
0.13 | 0.020788 | 0.053267
0.14 | 0.024267 | 0.07287
0.15 | 0.028195 | 0.09784
0.16 | 0.03287 | 0.12965
0.17 | 0.037926 | 0.16888
0.18 | 0.043853 | 0.21833
0.19 | 0.050611 | 0.27916
0.2 | 0.05773 | 0.35297
0.21 | 0.06654 | 0.44498
0.22 | 0.07677 | 0.55586
0.23 | 0.08812 | 0.6884
0.24 | 0.10109 | 0.8542
0.25 | 0.11584 | 1.055
0.26 | 0.13262 | 1.2963
0.27 | 0.15087 | 1.5882
0.28 | 0.17164 | 1.9383
0.29 | 0.19623 | 2.3569
0.3 | 0.22389 | 2.8711
0.31 | 0.25448 | 3.4762
0.32 | 0.28907 | 4.1906
0.33 | 0.32849 | 5.0751
0.34 | 0.3725 | 6.076
0.35 | 0.42301 | 7.332
0.36 | 0.48175 | 8.812
0.37 | 0.5457 | 10.627
0.38 | 0.6135 | 12.764
0.39 | 0.7003 | 15.327
0.4 | 0.7981 | 18.443
0.41 | 0.9133 | 22.153
0.42 | 1.0441 | 26.673
0.43 | 1.1979 | 32.017
0.44 | 1.3778 | 38.49
0.45 | 1.5913 | 46.257
0.46 | 1.8474 | 55.615
0.47 | 2.1556 | 66.74
0.48 | 2.5188 | 80.09
0.49 | 2.949 | 96.04
0.5 | 3.473 | 115.22