## Diode Characteristic (uA-mm)
VGS (V) | VDS = 0.000 V | VDS = 0.500 V
-1.25 | -4.8917 | -13.591
-1.24 | -4.7188 | -13.079
-1.23 | -4.5533 | -12.727
-1.22 | -4.3664 | -12.31
-1.21 | -4.2054 | -11.897
-1.2 | -4.0554 | -11.476
-1.19 | -3.8944 | -11.092
-1.18 | -3.7506 | -10.733
-1.17 | -3.6005 | -10.38
-1.16 | -3.4919 | -10.041
-1.15 | -3.3347 | -9.722
-1.14 | -3.2163 | -9.338
-1.13 | -3.0849 | -9.049
-1.12 | -2.9682 | -8.744
-1.11 | -2.8607 | -8.41
-1.1 | -2.7457 | -8.159
-1.09 | -2.6403 | -7.864
-1.08 | -2.5389 | -7.597
-1.07 | -2.428 | -7.316
-1.06 | -2.3292 | -7.063
-1.05 | -2.2377 | -6.85
-1.04 | -2.1463 | -6.606
-1.03 | -2.0643 | -6.383
-1.02 | -1.9939 | -6.16
-1.01 | -1.9063 | -5.966
-1 | -1.8393 | -5.733
-0.99 | -1.7565 | -5.525
-0.98 | -1.6873 | -5.326
-0.97 | -1.6227 | -5.129
-0.96 | -1.5526 | -4.9708
-0.95 | -1.4899 | -4.7767
-0.94 | -1.4301 | -4.6146
-0.93 | -1.361 | -4.4513
-0.92 | -1.3014 | -4.2897
-0.91 | -1.2512 | -4.1425
-0.9 | -1.2016 | -4.0017
-0.89 | -1.1471 | -3.8583
-0.88 | -1.101 | -3.684
-0.87 | -1.0568 | -3.5624
-0.86 | -1.0089 | -3.4375
-0.85 | -0.9716 | -3.3043
-0.84 | -0.9258 | -3.1843
-0.83 | -0.8855 | -3.0536
-0.82 | -0.8463 | -2.9293
-0.81 | -0.807 | -2.8181
-0.8 | -0.7734 | -2.73
-0.79 | -0.7371 | -2.6156
-0.78 | -0.7045 | -2.5154
-0.77 | -0.6724 | -2.4276
-0.76 | -0.6407 | -2.3227
-0.75 | -0.6086 | -2.2335
-0.74 | -0.5843 | -2.1335
-0.73 | -0.5568 | -2.0517
-0.72 | -0.5324 | -1.9853
-0.71 | -0.5094 | -1.9014
-0.7 | -0.48768 | -1.8388
-0.69 | -0.46496 | -1.763
-0.68 | -0.44113 | -1.6938
-0.67 | -0.42049 | -1.6212
-0.66 | -0.39944 | -1.5596
-0.65 | -0.37931 | -1.5012
-0.64 | -0.36108 | -1.4391
-0.63 | -0.34532 | -1.3756
-0.62 | -0.3275 | -1.3266
-0.61 | -0.31197 | -1.2712
-0.6 | -0.29621 | -1.2217
-0.59 | -0.28161 | -1.1729
-0.58 | -0.26558 | -1.1251
-0.57 | -0.25283 | -1.0745
-0.56 | -0.23974 | -1.0251
-0.55 | -0.22676 | -0.9817
-0.54 | -0.21451 | -0.9388
-0.53 | -0.20325 | -0.9086
-0.52 | -0.19168 | -0.8685
-0.51 | -0.18107 | -0.8347
-0.5 | -0.17197 | -0.7972
-0.49 | -0.16245 | -0.7576
-0.48 | -0.15266 | -0.7257
-0.47 | -0.1439 | -0.6939
-0.46 | -0.13613 | -0.664
-0.45 | -0.12888 | -0.6364
-0.44 | -0.12129 | -0.6067
-0.43 | -0.11441 | -0.5804
-0.42 | -0.10719 | -0.5523
-0.41 | -0.10019 | -0.5255
-0.4 | -0.09455 | -0.5056
-0.39 | -0.08835 | -0.48092
-0.38 | -0.0833 | -0.45948
-0.37 | -0.07764 | -0.44068
-0.36 | -0.07296 | -0.41689
-0.35 | -0.06843 | -0.39922
-0.34 | -0.06423 | -0.38106
-0.33 | -0.06032 | -0.36473
-0.32 | -0.05579 | -0.34447
-0.31 | -0.05233 | -0.32873
-0.3 | -0.048998 | -0.31109
-0.29 | -0.045469 | -0.29632
-0.28 | -0.042257 | -0.27973
-0.27 | -0.039563 | -0.26449
-0.26 | -0.036575 | -0.25252
-0.25 | -0.033822 | -0.23663
-0.24 | -0.031527 | -0.2244
-0.23 | -0.02907 | -0.21189
-0.22 | -0.026826 | -0.20024
-0.21 | -0.024739 | -0.18806
-0.2 | -0.022784 | -0.17694
-0.19 | -0.020834 | -0.16592
-0.18 | -0.019028 | -0.15596
-0.17 | -0.017492 | -0.14473
-0.16 | -0.015818 | -0.13568
-0.15 | -0.014458 | -0.12659
-0.14 | -0.013153 | -0.11616
-0.13 | -0.011845 | -0.10724
-0.12 | -0.01069 | -0.0995
-0.11 | -0.009531 | -0.09089
-0.1 | -0.008524 | -0.08372
-0.09 | -0.007506 | -0.07736
-0.08 | -0.006593 | -0.07058
-0.07 | -0.005731 | -0.06471
-0.06 | -0.004865 | -0.05834
-0.05 | -0.0040662 | -0.05351
-0.04 | -0.0032586 | -0.048131
-0.03 | -0.0024825 | -0.043386
-0.02 | -0.001695 | -0.039293
-0.01 | -0.000872 | -0.035693
0 | -1.05e-05 | -0.031491
0.01 | 0.000871 | -0.027834
0.02 | 0.0018315 | -0.024597
0.03 | 0.0028745 | -0.020834
0.04 | 0.0040401 | -0.017229
0.05 | 0.0053271 | -0.013505
0.06 | 0.006661 | -0.009382
0.07 | 0.008393 | -0.0047395
0.08 | 0.010186 | 0.0006937
0.09 | 0.012263 | 0.007278
0.1 | 0.014559 | 0.015449
0.11 | 0.01741 | 0.02585
0.12 | 0.020456 | 0.038748
0.13 | 0.024001 | 0.054939
0.14 | 0.028055 | 0.07526
0.15 | 0.032835 | 0.10101
0.16 | 0.038118 | 0.13339
0.17 | 0.044194 | 0.17468
0.18 | 0.051205 | 0.22505
0.19 | 0.05818 | 0.28753
0.2 | 0.06729 | 0.36416
0.21 | 0.07741 | 0.45848
0.22 | 0.08873 | 0.5737
0.23 | 0.10249 | 0.7133
0.24 | 0.11734 | 0.8851
0.25 | 0.13382 | 1.1
0.26 | 0.15333 | 1.349
0.27 | 0.17411 | 1.6506
0.28 | 0.19932 | 2.0181
0.29 | 0.22678 | 2.4482
0.3 | 0.25768 | 2.9828
0.31 | 0.29176 | 3.6149
0.32 | 0.3312 | 4.3669
0.33 | 0.37569 | 5.2846
0.34 | 0.4247 | 6.333
0.35 | 0.48238 | 7.656
0.36 | 0.54482 | 9.2
0.37 | 0.6113 | 11.102
0.38 | 0.696 | 13.351
0.39 | 0.7886 | 16.023
0.4 | 0.8961 | 19.28
0.41 | 1.0189 | 23.201
0.42 | 1.1645 | 27.927
0.43 | 1.3318 | 33.53
0.44 | 1.5266 | 40.367
0.45 | 1.7585 | 48.532
0.46 | 2.0375 | 58.38
0.47 | 2.3631 | 70.13
0.48 | 2.7531 | 84.25
0.49 | 3.2273 | 101.05
0.5 | 3.7913 | 121.38