## Diode Characteristic (uA-mm)
VGS (V) | VDS = 0.000 V | VDS = 0.500 V
-1.25 | -3.5229 | -9.06
-1.24 | -3.4377 | -8.778
-1.23 | -3.3055 | -8.517
-1.22 | -3.1934 | -8.274
-1.21 | -3.0457 | -8.007
-1.2 | -2.9454 | -7.71
-1.19 | -2.8518 | -7.486
-1.18 | -2.751 | -7.229
-1.17 | -2.6684 | -7.022
-1.16 | -2.5558 | -6.8
-1.15 | -2.4727 | -6.558
-1.14 | -2.3829 | -6.381
-1.13 | -2.2917 | -6.141
-1.12 | -2.2294 | -6.005
-1.11 | -2.1445 | -5.77
-1.1 | -2.0687 | -5.574
-1.09 | -1.9862 | -5.415
-1.08 | -1.9137 | -5.247
-1.07 | -1.8436 | -5.055
-1.06 | -1.7788 | -4.887
-1.05 | -1.7138 | -4.7266
-1.04 | -1.647 | -4.5842
-1.03 | -1.5762 | -4.4239
-1.02 | -1.5252 | -4.2926
-1.01 | -1.4655 | -4.145
-1 | -1.4131 | -4.0111
-0.99 | -1.361 | -3.8735
-0.98 | -1.3124 | -3.7635
-0.97 | -1.2547 | -3.6268
-0.96 | -1.2012 | -3.5282
-0.95 | -1.1617 | -3.379
-0.94 | -1.1098 | -3.2767
-0.93 | -1.0735 | -3.1776
-0.92 | -1.0278 | -3.0561
-0.91 | -0.9913 | -2.9522
-0.9 | -0.9611 | -2.8277
-0.89 | -0.9189 | -2.7507
-0.88 | -0.8848 | -2.67
-0.87 | -0.8552 | -2.5766
-0.86 | -0.8173 | -2.4904
-0.85 | -0.7738 | -2.381
-0.84 | -0.7491 | -2.3048
-0.83 | -0.7212 | -2.2402
-0.82 | -0.6919 | -2.1489
-0.81 | -0.6597 | -2.0769
-0.8 | -0.6345 | -1.9997
-0.79 | -0.603 | -1.9347
-0.78 | -0.5809 | -1.8489
-0.77 | -0.553 | -1.7796
-0.76 | -0.5303 | -1.7424
-0.75 | -0.5102 | -1.6814
-0.74 | -0.48941 | -1.6089
-0.73 | -0.46767 | -1.5518
-0.72 | -0.4468 | -1.486
-0.71 | -0.42786 | -1.4319
-0.7 | -0.40832 | -1.3772
-0.69 | -0.39241 | -1.33
-0.68 | -0.37447 | -1.2804
-0.67 | -0.35771 | -1.2231
-0.66 | -0.33876 | -1.1926
-0.65 | -0.32088 | -1.1445
-0.64 | -0.30823 | -1.1055
-0.63 | -0.29551 | -1.0513
-0.62 | -0.28071 | -1.0173
-0.61 | -0.26683 | -0.9728
-0.6 | -0.2542 | -0.9394
-0.59 | -0.2414 | -0.9038
-0.58 | -0.22892 | -0.8661
-0.57 | -0.2162 | -0.8321
-0.56 | -0.20739 | -0.7988
-0.55 | -0.19728 | -0.7698
-0.54 | -0.18689 | -0.7457
-0.53 | -0.17698 | -0.7134
-0.52 | -0.1679 | -0.6811
-0.51 | -0.15944 | -0.6543
-0.5 | -0.15015 | -0.6283
-0.49 | -0.14301 | -0.6046
-0.48 | -0.13529 | -0.5796
-0.47 | -0.12731 | -0.5564
-0.46 | -0.12087 | -0.5342
-0.45 | -0.11442 | -0.5102
-0.44 | -0.10713 | -0.49121
-0.43 | -0.10127 | -0.46822
-0.42 | -0.09519 | -0.45034
-0.41 | -0.0899 | -0.42915
-0.4 | -0.08433 | -0.41141
-0.39 | -0.07918 | -0.39478
-0.38 | -0.07436 | -0.37768
-0.37 | -0.06964 | -0.36031
-0.36 | -0.06558 | -0.34551
-0.35 | -0.06126 | -0.33029
-0.34 | -0.05708 | -0.31441
-0.33 | -0.05381 | -0.29905
-0.32 | -0.05003 | -0.28568
-0.31 | -0.047296 | -0.27123
-0.3 | -0.044112 | -0.25751
-0.29 | -0.040891 | -0.24549
-0.28 | -0.038079 | -0.23291
-0.27 | -0.035498 | -0.22129
-0.26 | -0.033025 | -0.20721
-0.25 | -0.030428 | -0.19733
-0.24 | -0.028429 | -0.18595
-0.23 | -0.026382 | -0.17474
-0.22 | -0.024174 | -0.1643
-0.21 | -0.022262 | -0.15543
-0.2 | -0.020469 | -0.14571
-0.19 | -0.018946 | -0.13683
-0.18 | -0.017236 | -0.12752
-0.17 | -0.015813 | -0.11792
-0.16 | -0.014487 | -0.10954
-0.15 | -0.013225 | -0.10077
-0.14 | -0.011889 | -0.09381
-0.13 | -0.010748 | -0.08657
-0.12 | -0.009707 | -0.07995
-0.11 | -0.008747 | -0.07398
-0.1 | -0.007727 | -0.06798
-0.09 | -0.006869 | -0.0624
-0.08 | -0.006017 | -0.05672
-0.07 | -0.00527 | -0.051
-0.06 | -0.0044647 | -0.046794
-0.05 | -0.0037132 | -0.042678
-0.04 | -0.0029968 | -0.038428
-0.03 | -0.0022533 | -0.034312
-0.02 | -0.001552 | -0.030922
-0.01 | -0.0007829 | -0.027652
0 | -7.5e-06 | -0.02421
0.01 | 0.0007872 | -0.021593
0.02 | 0.0016558 | -0.019031
0.03 | 0.0025819 | -0.015908
0.04 | 0.0036117 | -0.012963
0.05 | 0.0047559 | -0.009734
0.06 | 0.005947 | -0.00618
0.07 | 0.007494 | -0.0019493
0.08 | 0.009056 | 0.002972
0.09 | 0.010899 | 0.00911
0.1 | 0.01295 | 0.016664
0.11 | 0.01543 | 0.026405
0.12 | 0.018207 | 0.038787
0.13 | 0.021295 | 0.054437
0.14 | 0.024642 | 0.07358
0.15 | 0.028952 | 0.09879
0.16 | 0.033618 | 0.12987
0.17 | 0.038647 | 0.16984
0.18 | 0.044732 | 0.21763
0.19 | 0.051537 | 0.27832
0.2 | 0.05812 | 0.35391
0.21 | 0.06673 | 0.44538
0.22 | 0.07714 | 0.55667
0.23 | 0.08865 | 0.6868
0.24 | 0.10102 | 0.8521
0.25 | 0.11573 | 1.0552
0.26 | 0.13237 | 1.2979
0.27 | 0.15092 | 1.5915
0.28 | 0.172 | 1.942
0.29 | 0.19521 | 2.3671
0.3 | 0.22249 | 2.883
0.31 | 0.2511 | 3.4873
0.32 | 0.28497 | 4.2308
0.33 | 0.32403 | 5.1135
0.34 | 0.36778 | 6.125
0.35 | 0.4167 | 7.409
0.36 | 0.47248 | 8.926
0.37 | 0.53612 | 10.769
0.38 | 0.6019 | 12.948
0.39 | 0.6836 | 15.586
0.4 | 0.781 | 18.721
0.41 | 0.8912 | 22.541
0.42 | 1.0186 | 27.14
0.43 | 1.1692 | 32.66
0.44 | 1.3432 | 39.287
0.45 | 1.5539 | 47.139
0.46 | 1.7941 | 56.882
0.47 | 2.0882 | 68.16
0.48 | 2.4373 | 81.71
0.49 | 2.8508 | 98.34
0.5 | 3.3604 | 117.99