## Diode Characteristic (uA-mm)
VGS (V) | VDS = 0.000 V | VDS = 0.500 V
-1.25 | -3.3193 | -8.963
-1.24 | -3.2198 | -8.669
-1.23 | -3.0917 | -8.386
-1.22 | -2.9889 | -8.078
-1.21 | -2.8743 | -7.83
-1.2 | -2.7601 | -7.574
-1.19 | -2.6834 | -7.339
-1.18 | -2.5799 | -7.121
-1.17 | -2.4808 | -6.895
-1.16 | -2.3917 | -6.672
-1.15 | -2.3107 | -6.459
-1.14 | -2.2152 | -6.263
-1.13 | -2.143 | -6.036
-1.12 | -2.0541 | -5.866
-1.11 | -1.9844 | -5.665
-1.1 | -1.9217 | -5.498
-1.09 | -1.8445 | -5.31
-1.08 | -1.7822 | -5.124
-1.07 | -1.7059 | -4.9302
-1.06 | -1.6476 | -4.7891
-1.05 | -1.5874 | -4.6013
-1.04 | -1.5212 | -4.4605
-1.03 | -1.4642 | -4.3108
-1.02 | -1.4065 | -4.1745
-1.01 | -1.355 | -4.0159
-1 | -1.3045 | -3.863
-0.99 | -1.2602 | -3.7359
-0.98 | -1.2029 | -3.6194
-0.97 | -1.1601 | -3.5025
-0.96 | -1.118 | -3.3789
-0.95 | -1.0726 | -3.2831
-0.94 | -1.0302 | -3.164
-0.93 | -0.9913 | -3.0373
-0.92 | -0.9523 | -2.9416
-0.91 | -0.917 | -2.8424
-0.9 | -0.8811 | -2.7484
-0.89 | -0.8455 | -2.6448
-0.88 | -0.8115 | -2.5518
-0.87 | -0.7786 | -2.4614
-0.86 | -0.7462 | -2.3677
-0.85 | -0.7139 | -2.2947
-0.84 | -0.6848 | -2.1908
-0.83 | -0.659 | -2.1388
-0.82 | -0.6257 | -2.0544
-0.81 | -0.6022 | -1.9829
-0.8 | -0.5768 | -1.902
-0.79 | -0.553 | -1.8349
-0.78 | -0.5311 | -1.7641
-0.77 | -0.5074 | -1.7078
-0.76 | -0.48847 | -1.646
-0.75 | -0.46429 | -1.5857
-0.74 | -0.44345 | -1.5251
-0.73 | -0.42476 | -1.4638
-0.72 | -0.4079 | -1.4012
-0.71 | -0.38897 | -1.3573
-0.7 | -0.37114 | -1.2985
-0.69 | -0.35454 | -1.2467
-0.68 | -0.33924 | -1.2
-0.67 | -0.32371 | -1.1484
-0.66 | -0.31088 | -1.1128
-0.65 | -0.29541 | -1.0754
-0.64 | -0.28129 | -1.0299
-0.63 | -0.2697 | -0.9912
-0.62 | -0.25546 | -0.9488
-0.61 | -0.2443 | -0.9105
-0.6 | -0.2319 | -0.8767
-0.59 | -0.22137 | -0.8389
-0.58 | -0.20828 | -0.8096
-0.57 | -0.19855 | -0.7798
-0.56 | -0.18757 | -0.7518
-0.55 | -0.17881 | -0.716
-0.54 | -0.16963 | -0.6895
-0.53 | -0.16106 | -0.661
-0.52 | -0.15275 | -0.6332
-0.51 | -0.14474 | -0.6094
-0.5 | -0.13699 | -0.5843
-0.49 | -0.12959 | -0.5595
-0.48 | -0.1222 | -0.5345
-0.47 | -0.1161 | -0.5106
-0.46 | -0.10925 | -0.49299
-0.45 | -0.10344 | -0.46832
-0.44 | -0.09746 | -0.45362
-0.43 | -0.09148 | -0.43195
-0.42 | -0.08655 | -0.41302
-0.41 | -0.08144 | -0.39573
-0.4 | -0.07663 | -0.38029
-0.39 | -0.07188 | -0.36469
-0.38 | -0.0681 | -0.34881
-0.37 | -0.06397 | -0.3322
-0.36 | -0.05954 | -0.3153
-0.35 | -0.05595 | -0.30276
-0.34 | -0.05237 | -0.28891
-0.33 | -0.049435 | -0.27586
-0.32 | -0.04612 | -0.26101
-0.31 | -0.043341 | -0.24911
-0.3 | -0.040382 | -0.2351
-0.29 | -0.037358 | -0.22402
-0.28 | -0.0348 | -0.21149
-0.27 | -0.032343 | -0.20123
-0.26 | -0.030062 | -0.18985
-0.25 | -0.027996 | -0.17909
-0.24 | -0.025857 | -0.16915
-0.23 | -0.024089 | -0.15826
-0.22 | -0.022393 | -0.14999
-0.21 | -0.020453 | -0.14138
-0.2 | -0.018788 | -0.13167
-0.19 | -0.017358 | -0.12263
-0.18 | -0.015899 | -0.11442
-0.17 | -0.014533 | -0.10653
-0.16 | -0.01327 | -0.09861
-0.15 | -0.012098 | -0.09192
-0.14 | -0.011019 | -0.08518
-0.13 | -0.009903 | -0.07857
-0.12 | -0.00893 | -0.07285
-0.11 | -0.008025 | -0.06653
-0.1 | -0.007175 | -0.06158
-0.09 | -0.006366 | -0.05584
-0.08 | -0.00559 | -0.05125
-0.07 | -0.004839 | -0.04663
-0.06 | -0.0041277 | -0.042518
-0.05 | -0.0034389 | -0.038522
-0.04 | -0.0027825 | -0.034988
-0.03 | -0.0020941 | -0.031731
-0.02 | -0.0014452 | -0.028504
-0.01 | -0.0007319 | -0.025543
0 | -6.9e-06 | -0.022321
0.01 | 0.0007468 | -0.019796
0.02 | 0.0015576 | -0.017244
0.03 | 0.0024372 | -0.014799
0.04 | 0.0034134 | -0.012127
0.05 | 0.0044466 | -0.009126
0.06 | 0.0056795 | -0.005818
0.07 | 0.00699 | -0.0018466
0.08 | 0.008504 | 0.0027603
0.09 | 0.010236 | 0.008587
0.1 | 0.012305 | 0.015962
0.11 | 0.014502 | 0.025117
0.12 | 0.017184 | 0.037244
0.13 | 0.02009 | 0.052304
0.14 | 0.023675 | 0.07143
0.15 | 0.027519 | 0.09568
0.16 | 0.032077 | 0.12643
0.17 | 0.037201 | 0.16556
0.18 | 0.043207 | 0.21266
0.19 | 0.049763 | 0.27225
0.2 | 0.05662 | 0.34587
0.21 | 0.06542 | 0.4354
0.22 | 0.07534 | 0.54633
0.23 | 0.08672 | 0.6747
0.24 | 0.09969 | 0.837
0.25 | 0.11396 | 1.0366
0.26 | 0.13088 | 1.2762
0.27 | 0.14896 | 1.5571
0.28 | 0.17112 | 1.9087
0.29 | 0.19459 | 2.3222
0.3 | 0.22108 | 2.8279
0.31 | 0.25177 | 3.4266
0.32 | 0.28516 | 4.1452
0.33 | 0.3251 | 5.0254
0.34 | 0.37055 | 6.012
0.35 | 0.42025 | 7.245
0.36 | 0.47678 | 8.743
0.37 | 0.54035 | 10.514
0.38 | 0.6054 | 12.669
0.39 | 0.6911 | 15.227
0.4 | 0.7869 | 18.299
0.41 | 0.8994 | 21.963
0.42 | 1.0332 | 26.472
0.43 | 1.1864 | 31.819
0.44 | 1.3599 | 38.261
0.45 | 1.5733 | 45.95
0.46 | 1.8266 | 55.368
0.47 | 2.1186 | 66.3
0.48 | 2.4884 | 79.63
0.49 | 2.9159 | 95.61
0.5 | 3.4336 | 114.66