## Diode Characteristic (uA-mm)
VGS (V) | VDS = 0.000 V | VDS = 0.500 V
-1.25 | -3.4549 | -9.532
-1.24 | -3.3268 | -9.229
-1.23 | -3.2089 | -8.946
-1.22 | -3.0882 | -8.675
-1.21 | -2.9655 | -8.292
-1.2 | -2.848 | -8.057
-1.19 | -2.7408 | -7.819
-1.18 | -2.6408 | -7.535
-1.17 | -2.5435 | -7.304
-1.16 | -2.4484 | -7.064
-1.15 | -2.3603 | -6.808
-1.14 | -2.2776 | -6.604
-1.13 | -2.1917 | -6.386
-1.12 | -2.0975 | -6.154
-1.11 | -2.0277 | -5.946
-1.1 | -1.9446 | -5.769
-1.09 | -1.87 | -5.581
-1.08 | -1.8032 | -5.38
-1.07 | -1.7336 | -5.217
-1.06 | -1.6607 | -5.016
-1.05 | -1.605 | -4.863
-1.04 | -1.5342 | -4.7082
-1.03 | -1.4809 | -4.5266
-1.02 | -1.4216 | -4.3949
-1.01 | -1.3597 | -4.221
-1 | -1.3121 | -4.1027
-0.99 | -1.2673 | -3.9582
-0.98 | -1.2136 | -3.8099
-0.97 | -1.1699 | -3.6695
-0.96 | -1.1165 | -3.5545
-0.95 | -1.0733 | -3.4193
-0.94 | -1.0295 | -3.3007
-0.93 | -0.984 | -3.1676
-0.92 | -0.9492 | -3.075
-0.91 | -0.916 | -2.9612
-0.9 | -0.8745 | -2.8677
-0.89 | -0.8401 | -2.7491
-0.88 | -0.8048 | -2.6466
-0.87 | -0.7704 | -2.5305
-0.86 | -0.7363 | -2.4551
-0.85 | -0.7059 | -2.3703
-0.84 | -0.6762 | -2.2777
-0.83 | -0.647 | -2.1963
-0.82 | -0.6201 | -2.13
-0.81 | -0.5952 | -2.0407
-0.8 | -0.5699 | -1.9673
-0.79 | -0.5438 | -1.8873
-0.78 | -0.5236 | -1.8181
-0.77 | -0.50184 | -1.7465
-0.76 | -0.48086 | -1.6763
-0.75 | -0.4597 | -1.6257
-0.74 | -0.43843 | -1.5597
-0.73 | -0.41763 | -1.5023
-0.72 | -0.40139 | -1.4518
-0.71 | -0.38112 | -1.3926
-0.7 | -0.36244 | -1.3333
-0.69 | -0.34606 | -1.2809
-0.68 | -0.33106 | -1.229
-0.67 | -0.314 | -1.1799
-0.66 | -0.29992 | -1.1316
-0.65 | -0.2858 | -1.0919
-0.64 | -0.27087 | -1.0422
-0.63 | -0.25815 | -1.0011
-0.62 | -0.24746 | -0.961
-0.61 | -0.23552 | -0.9234
-0.6 | -0.22267 | -0.8877
-0.59 | -0.2118 | -0.856
-0.58 | -0.20121 | -0.8179
-0.57 | -0.19161 | -0.7791
-0.56 | -0.1816 | -0.7471
-0.55 | -0.1721 | -0.721
-0.54 | -0.16261 | -0.6904
-0.53 | -0.15365 | -0.6607
-0.52 | -0.14595 | -0.6326
-0.51 | -0.13803 | -0.609
-0.5 | -0.13009 | -0.5825
-0.49 | -0.12343 | -0.5605
-0.48 | -0.11664 | -0.5347
-0.47 | -0.11074 | -0.5106
-0.46 | -0.10371 | -0.49074
-0.45 | -0.09792 | -0.47219
-0.44 | -0.0929 | -0.45192
-0.43 | -0.0869 | -0.43296
-0.42 | -0.08214 | -0.40978
-0.41 | -0.07764 | -0.39342
-0.4 | -0.07274 | -0.37723
-0.39 | -0.06825 | -0.36065
-0.38 | -0.06427 | -0.3452
-0.37 | -0.06016 | -0.33104
-0.36 | -0.05629 | -0.31257
-0.35 | -0.05306 | -0.29731
-0.34 | -0.049981 | -0.28389
-0.33 | -0.04701 | -0.27198
-0.32 | -0.043974 | -0.25974
-0.31 | -0.041171 | -0.24587
-0.3 | -0.038271 | -0.23373
-0.29 | -0.035453 | -0.22201
-0.28 | -0.033049 | -0.2104
-0.27 | -0.030855 | -0.19934
-0.26 | -0.028727 | -0.18705
-0.25 | -0.026558 | -0.17734
-0.24 | -0.024654 | -0.16779
-0.23 | -0.022835 | -0.15772
-0.22 | -0.02117 | -0.14784
-0.21 | -0.019455 | -0.1387
-0.2 | -0.017897 | -0.13056
-0.19 | -0.016531 | -0.12158
-0.18 | -0.015187 | -0.11273
-0.17 | -0.013811 | -0.10481
-0.16 | -0.012659 | -0.09758
-0.15 | -0.011545 | -0.0904
-0.14 | -0.010523 | -0.08334
-0.13 | -0.0095 | -0.07702
-0.12 | -0.008632 | -0.0712
-0.11 | -0.007742 | -0.06567
-0.1 | -0.006991 | -0.06013
-0.09 | -0.00607 | -0.05497
-0.08 | -0.005353 | -0.05027
-0.07 | -0.004681 | -0.045926
-0.06 | -0.0040235 | -0.041827
-0.05 | -0.0033288 | -0.03804
-0.04 | -0.0027174 | -0.034631
-0.03 | -0.0020288 | -0.031336
-0.02 | -0.0014048 | -0.028382
-0.01 | -0.0007101 | -0.025344
0 | 4.2e-06 | -0.022232
0.01 | 0.0007222 | -0.019902
0.02 | 0.0015328 | -0.017229
0.03 | 0.0023792 | -0.014739
0.04 | 0.0033391 | -0.01197
0.05 | 0.0043759 | -0.009323
0.06 | 0.0055747 | -0.00598
0.07 | 0.00683 | -0.0022551
0.08 | 0.00832 | 0.0022732
0.09 | 0.010015 | 0.007672
0.1 | 0.011981 | 0.014798
0.11 | 0.014184 | 0.02372
0.12 | 0.01676 | 0.035243
0.13 | 0.019687 | 0.049549
0.14 | 0.022969 | 0.06755
0.15 | 0.026869 | 0.09122
0.16 | 0.031216 | 0.12146
0.17 | 0.036193 | 0.15781
0.18 | 0.042115 | 0.20493
0.19 | 0.048445 | 0.26248
0.2 | 0.055956 | 0.33285
0.21 | 0.06321 | 0.42066
0.22 | 0.07277 | 0.52525
0.23 | 0.08363 | 0.6538
0.24 | 0.09648 | 0.8132
0.25 | 0.11096 | 1.005
0.26 | 0.12634 | 1.2406
0.27 | 0.14461 | 1.5183
0.28 | 0.16473 | 1.8599
0.29 | 0.18769 | 2.2626
0.3 | 0.21389 | 2.7589
0.31 | 0.2433 | 3.3468
0.32 | 0.27724 | 4.036
0.33 | 0.3144 | 4.8987
0.34 | 0.35899 | 5.869
0.35 | 0.40807 | 7.08
0.36 | 0.4632 | 8.546
0.37 | 0.527 | 10.315
0.38 | 0.5926 | 12.42
0.39 | 0.6776 | 14.905
0.4 | 0.7739 | 17.959
0.41 | 0.8852 | 21.586
0.42 | 1.0139 | 25.998
0.43 | 1.1664 | 31.27
0.44 | 1.3424 | 37.614
0.45 | 1.5501 | 45.265
0.46 | 1.8081 | 54.395
0.47 | 2.1056 | 65.38
0.48 | 2.4679 | 78.61
0.49 | 2.8959 | 94.16
0.5 | 3.4215 | 113.11