## Diode Characteristic (uA-mm)
VGS (V) | VDS = 0.000 V | VDS = 0.500 V
-1.25 | -3.6979 | -9.887
-1.24 | -3.5751 | -9.601
-1.23 | -3.4517 | -9.329
-1.22 | -3.3223 | -9.051
-1.21 | -3.2028 | -8.757
-1.2 | -3.0917 | -8.449
-1.19 | -2.9685 | -8.172
-1.18 | -2.8492 | -7.914
-1.17 | -2.76 | -7.636
-1.16 | -2.6539 | -7.379
-1.15 | -2.5633 | -7.156
-1.14 | -2.4617 | -6.942
-1.13 | -2.3699 | -6.705
-1.12 | -2.2882 | -6.474
-1.11 | -2.2037 | -6.273
-1.1 | -2.1208 | -6.067
-1.09 | -2.0469 | -5.839
-1.08 | -1.9764 | -5.655
-1.07 | -1.8952 | -5.485
-1.06 | -1.8277 | -5.276
-1.05 | -1.7613 | -5.13
-1.04 | -1.6964 | -4.9419
-1.03 | -1.6305 | -4.7851
-1.02 | -1.567 | -4.6018
-1.01 | -1.5075 | -4.4671
-1 | -1.4475 | -4.3245
-0.99 | -1.3924 | -4.1625
-0.98 | -1.3407 | -4.0243
-0.97 | -1.2846 | -3.8869
-0.96 | -1.2286 | -3.7744
-0.95 | -1.1816 | -3.6522
-0.94 | -1.1358 | -3.5269
-0.93 | -1.0957 | -3.3737
-0.92 | -1.0506 | -3.2632
-0.91 | -1.0106 | -3.1563
-0.9 | -0.9718 | -3.0296
-0.89 | -0.9293 | -2.9137
-0.88 | -0.8954 | -2.815
-0.87 | -0.8483 | -2.7358
-0.86 | -0.8165 | -2.6293
-0.85 | -0.7885 | -2.5378
-0.84 | -0.7555 | -2.4525
-0.83 | -0.7244 | -2.3489
-0.82 | -0.693 | -2.2677
-0.81 | -0.6648 | -2.2023
-0.8 | -0.6305 | -2.1061
-0.79 | -0.6056 | -2.0465
-0.78 | -0.582 | -1.9607
-0.77 | -0.5579 | -1.8966
-0.76 | -0.5353 | -1.8257
-0.75 | -0.5096 | -1.748
-0.74 | -0.48985 | -1.6802
-0.73 | -0.46808 | -1.6239
-0.72 | -0.44622 | -1.5597
-0.71 | -0.42743 | -1.5011
-0.7 | -0.40995 | -1.4455
-0.69 | -0.39109 | -1.3988
-0.68 | -0.37237 | -1.3394
-0.67 | -0.35708 | -1.2887
-0.66 | -0.33663 | -1.2459
-0.65 | -0.32561 | -1.1907
-0.64 | -0.30773 | -1.1426
-0.63 | -0.2941 | -1.0902
-0.62 | -0.27941 | -1.0497
-0.61 | -0.26662 | -1.0099
-0.6 | -0.25466 | -0.9734
-0.59 | -0.24063 | -0.9318
-0.58 | -0.22876 | -0.8966
-0.57 | -0.21808 | -0.8634
-0.56 | -0.20596 | -0.8239
-0.55 | -0.19594 | -0.7887
-0.54 | -0.18572 | -0.7569
-0.53 | -0.17639 | -0.7262
-0.52 | -0.16706 | -0.6939
-0.51 | -0.15763 | -0.6679
-0.5 | -0.15023 | -0.6422
-0.49 | -0.14081 | -0.614
-0.48 | -0.13361 | -0.5882
-0.47 | -0.12652 | -0.5649
-0.46 | -0.11926 | -0.5345
-0.45 | -0.1115 | -0.5188
-0.44 | -0.1052 | -0.49531
-0.43 | -0.09939 | -0.47474
-0.42 | -0.09393 | -0.45586
-0.41 | -0.08833 | -0.43631
-0.4 | -0.0831 | -0.41595
-0.39 | -0.07849 | -0.39631
-0.38 | -0.07361 | -0.37947
-0.37 | -0.0689 | -0.36432
-0.36 | -0.06452 | -0.34764
-0.35 | -0.06077 | -0.33166
-0.34 | -0.05666 | -0.316
-0.33 | -0.0525 | -0.30257
-0.32 | -0.049862 | -0.2883
-0.31 | -0.046471 | -0.27529
-0.3 | -0.043483 | -0.26268
-0.29 | -0.040579 | -0.24961
-0.28 | -0.038001 | -0.23656
-0.27 | -0.035143 | -0.22479
-0.26 | -0.032377 | -0.21278
-0.25 | -0.030189 | -0.20038
-0.24 | -0.027971 | -0.18973
-0.23 | -0.025711 | -0.18037
-0.22 | -0.023818 | -0.16856
-0.21 | -0.02207 | -0.15933
-0.2 | -0.020265 | -0.14659
-0.19 | -0.018544 | -0.13766
-0.18 | -0.017065 | -0.1281
-0.17 | -0.015641 | -0.12037
-0.16 | -0.014265 | -0.11165
-0.15 | -0.012967 | -0.10487
-0.14 | -0.011762 | -0.09703
-0.13 | -0.010684 | -0.08914
-0.12 | -0.009626 | -0.08257
-0.11 | -0.008597 | -0.07577
-0.1 | -0.007715 | -0.07008
-0.09 | -0.006827 | -0.06465
-0.08 | -0.006036 | -0.0595
-0.07 | -0.005187 | -0.05348
-0.06 | -0.0044397 | -0.04839
-0.05 | -0.0037099 | -0.044494
-0.04 | -0.0029746 | -0.040275
-0.03 | -0.0022583 | -0.036941
-0.02 | -0.0015239 | -0.032934
-0.01 | -0.0007902 | -0.029443
0 | -1.56e-05 | -0.02635
0.01 | 0.0008141 | -0.023371
0.02 | 0.0016615 | -0.019994
0.03 | 0.0026108 | -0.017268
0.04 | 0.0036365 | -0.014139
0.05 | 0.0047726 | -0.01097
0.06 | 0.006069 | -0.007192
0.07 | 0.007535 | -0.0030525
0.08 | 0.009116 | 0.0017841
0.09 | 0.010886 | 0.007768
0.1 | 0.013126 | 0.015441
0.11 | 0.015556 | 0.024842
0.12 | 0.018311 | 0.036979
0.13 | 0.02133 | 0.052473
0.14 | 0.025044 | 0.07151
0.15 | 0.029056 | 0.09601
0.16 | 0.03373 | 0.12691
0.17 | 0.038904 | 0.16499
0.18 | 0.045007 | 0.21344
0.19 | 0.05197 | 0.27331
0.2 | 0.0587 | 0.34606
0.21 | 0.06815 | 0.43651
0.22 | 0.07779 | 0.54429
0.23 | 0.08947 | 0.6738
0.24 | 0.10193 | 0.8351
0.25 | 0.11706 | 1.0323
0.26 | 0.13384 | 1.2692
0.27 | 0.15232 | 1.5591
0.28 | 0.17368 | 1.8992
0.29 | 0.19702 | 2.3094
0.3 | 0.22517 | 2.8123
0.31 | 0.25608 | 3.4124
0.32 | 0.28973 | 4.1123
0.33 | 0.32923 | 4.9764
0.34 | 0.37328 | 5.963
0.35 | 0.42341 | 7.2
0.36 | 0.47947 | 8.662
0.37 | 0.54505 | 10.444
0.38 | 0.6108 | 12.559
0.39 | 0.695 | 15.078
0.4 | 0.7918 | 18.124
0.41 | 0.9051 | 21.772
0.42 | 1.0377 | 26.247
0.43 | 1.1932 | 31.5
0.44 | 1.3713 | 37.902
0.45 | 1.5829 | 45.537
0.46 | 1.8374 | 54.827
0.47 | 2.1239 | 65.66
0.48 | 2.4916 | 79.02
0.49 | 2.9234 | 94.96
0.5 | 3.4417 | 113.6